## MSA20231112910
MSA20231112910
PROJECT | SAN AGUSTIN
REFERENCE | 910
DATE DELIVERED | 2023-11-13 05:19
DATE REPORTED | 2023-11-12 08:47
INSTRUCTIONS | Au (FAAAm), Ag (FAAAm)
| Au | Ag
| FAAA | FAAA
SAMPLE | ppm | ppm
91818035001 | 0.101 | 1.9508
91818035002 | 0.1286 | 2.8925
91818035003 | 0.0944 | 9.5519
91818035004 | 0.0592 | 15.1569
91818035005 | 0.1437 | 1.6651
91818035006 | 0.0285 | 1.6788
91818035007 | 0.0322 | 1.8511
91818035008 | 0.0748 | 1.9599
91818035009 | 0.0603 | 2.17
91818035010 | 0.2063 | 1.0674
91818035011 | 0.0676 | 1.8841
91818035012 | 0.2125 | 1.3335
91818035013 | 0.0727 | 1.1044
91818035014 | 0.0444 | 1.6372
91818035015 | 0.057 | 1.0558
91818035016 | 0.0403 | 1.562
91818035017 | 0.027 | 1.475
91818035018 | 0.0666 | 1.5988
91818035019 | 0.0211 | 1.0277
91818035020 | 0.02 | 0.001
91818035021 | 0.127 | 2.1929
91818035022 | 0.0793 | 1.2018
91818035023 | 0.0328 | 1.2492
91818035024 | 0.04 | 0.8223
91818035025 | 0.0709 | 1.251
91818035026 | 0.224 | 1.2184
91818035027 | 0.0388 | 1.6251
91818035028 | 0.2514 | 1.3317
91818035029 | 0.0557 | 1.1387
91818035030 | 0.2067 | 2.6888
91818035031 | 0.2335 | 15.397
91818035032 | 0.0411 | 1.221
91818035033 | 0.101 | 0.3895
91818035034 | 0.6569 | 1.2167
91818035035 | 0.0727 | 0.4155
91818035036 | 0.0468 | 0.8989
91818035037 | 0.0127 | 0.5482
91818035038 | 0.0156 | 1.3046
91818035039 | 0.0281 | 1.6122
91818035040 | 0.5278 | 0.001
91818035041 | 0.1524 | 1.9183
91818035042 | 0.0508 | 1.9095
91818035043 | 0.0437 | 0.7526
91818035044 | 0.0736 | 0.8868
91818035045 | 0.05 | 2.5762
91818035046 | 0.0675 | 2.7746
91818035047 | 0.0482 | 2.1307
91818035048 | 0.0925 | 3.9221
91818035049 | 0.1004 | 2.1569
91818035050 | 0.0607 | 1.5942
91818035051 | 0.0366 | 0.7038
91818035052 | 0.1364 | 1.9148
91818035053 | 0.076 | 1.5443
91818035054 | 0.0361 | 1.0805
91818035055 | 0.8003 | 1.7188
91818035056 | 0.1011 | 1.3513
91818035057 | 0.0837 | 1.6982
91818035058 | 0.052 | 1.78
91818035059 | 0.2868 | 1.6733
91818035060 | 0.0521 | 2.2298
91818035061 | 0.1783 | 2.0727
91818035062 | 0.1851 | 2.8368
91818035063 | 0.1273 | 2.8304
91818035064 | 0.1565 | 1.2557
91818035065 | 0.0778 | 1.3805
91818035066 | 0.288 | 4.2593
91818035067 | 0.1706 | 2.1334
91818035068 | 0.2359 | 3.4877
91818035069 | 0.0795 | 1.8417
91818035070 | 0.3089 | 1.6807
91818035071 | 0.1037 | 0.9688
91818035072 | 0.2223 | 1.3511
91818035073 | 0.0501 | 1.1412
91818035074 | 0.0571 | 1.4678
91818035075 | 0.0441 | 0.8764
91818035076 | 0.2121 | 1.2476
91818035077 | 0.0465 | 1.734
91818035078 | 0.1169 | 1.5064
91818035079 | 0.1113 | 1.4649
91818035080 | 0.1956 | 27.1827
91818035081 | 0.081 | 1.5664
91818035082 | 0.1905 | 1.5964
91818035083 | 0.5141 | 1.3268
91818035084 | 0.0373 | 0.915
91818035085 | 0.0727 | 1.2502
91818035086 | 0.4575 | 1.5417
91818035087 | 0.1745 | 1.4181
91818035088 | 0.0181 | 0.6743
91818035089 | 0.0294 | 0.719
91818035090 | 0.2696 | 1.3422
91818035091 | 0.1094 | 2.2324
91818035092 | 0.3257 | 1.1826
91818035093 | 0.1569 | 0.5849
91818035094 | 0.1023 | 1.2332