## MSA20231113911
MSA20231113911
PROJECT | SAN AGUSTIN
REFERENCE | 911
DATE DELIVERED | 2023-11-16 16:09
DATE REPORTED | 2023-11-13 09:37
INSTRUCTIONS | Au (FAAAm), Ag (FAAAm)
| Au | Ag
| FAAA | FAAA
SAMPLE | ppm | ppm
91818035095 | 0.0814 | 1.1777
91818035096 | 0.1222 | 1.397
91818035097 | 0.1035 | 1.5317
91818035098 | 0.1032 | 0.9742
91818035099 | 0.047 | 0.7232
91818035100 | 0.02 | 0.001
91818035101 | 0.0907 | 1.0141
91818035102 | 0.158 | 1.0062
91818035103 | 0.2249 | 0.9831
91818035104 | 0.1918 | 1.209
91818035105 | 0.0787 | 1.0903
91818035106 | 0.0558 | 0.8787
91818035107 | 0.0466 | 1.0511
91818035108 | 0.0513 | 0.9289
91818035109 | 0.0257 | 0.8668
91818035110 | 0.0337 | 0.001
91818035111 | 0.1982 | 0.8221
91818035112 | 0.161 | 0.958
91818035113 | 0.0736 | 0.787
91818035114 | 0.0493 | 1.0651
91818035115 | 0.0874 | 0.8563
91818035116 | 0.1107 | 11.1414
91818035117 | 0.199 | 8.8123
91818035118 | 0.0423 | 1.0624
91818035119 | 0.0598 | 1.2922
91818035120 | 0.0648 | 1.1899
91818035121 | 0.0406 | 1.2838
91818035122 | 0.1232 | 1.3565
91818035123 | 0.1302 | 1.2942
91818035124 | 0.0322 | 0.9959
91818035125 | 0.0395 | 1.0475
91818035126 | 0.0161 | 1.0138
91818035127 | 0.0841 | 1.3158
91818035128 | 0.1021 | 7.6061
91818035129 | 0.1538 | 7.2438
91818035130 | 0.1114 | 3.7652
91818035131 | 0.1454 | 6.1011
91818035132 | 0.1394 | 5.8733
91818035133 | 0.3307 | 4.0722
91818035134 | 0.1243 | 1.7886
91818035135 | 0.1129 | 0.8529
91818035136 | 0.0312 | 0.703
91818035137 | 0.0407 | 0.7638
91818035138 | 0.0918 | 1.349
91818035139 | 0.0717 | 0.8813
91818035140 | 0.5114 | 0.0941
91818035141 | 0.1968 | 3.0575
91818035142 | 0.2875 | 1.1715
91818035143 | 0.3415 | 2.2196
91818035144 | 0.2579 | 2.1598
91818035145 | 0.2848 | 3.5444
91818035146 | 0.2146 | 2.5576
91818035147 | 0.1738 | 1.7457
91818035148 | 0.2179 | 2.9416
91818035149 | 0.1009 | 2.3467
91818035150 | 0.2837 | 2.0998
91818035151 | 0.5269 | 3.3645
91818035152 | 0.3095 | 2.3256
91818035153 | 0.1625 | 3.467
91818035154 | 0.1539 | 1.5888
91818035155 | 0.4392 | 3.8341
91818035156 | 0.6507 | 3.4519
91818035157 | 0.5752 | 12.2976
91818035158 | 0.514 | 3.6986
91818035159 | 0.4916 | 3.7151
91818035160 | 0.2084 | 27.9175
91818035161 | 0.41 | 3.4137
91818036001 | 0.1832 | 6.4929
91818036002 | 0.2422 | 5.1478
91818036003 | 0.2192 | 6.6586
91818036004 | 0.2286 | 8.3666
91818036005 | 0.152 | 4.7187
91818036006 | 0.1359 | 4.8711
91818036007 | 0.2789 | 64.7477
91818036008 | 0.3282 | 3.0447
91818036009 | 0.2165 | 6.1506
91818036010 | 0.1204 | 1.0194
91818036011 | 0.2242 | 7.921
91818036012 | 0.1556 | 3.5728
91818036013 | 0.093 | 2.6401
91818036014 | 0.2438 | 2.388
91818036015 | 0.1682 | 5.8962
91818036016 | 0.1652 | 12.1334
91818036017 | 0.3836 | 3.6438
91920165001 | 0.3987 | 5.0672
91920165002 | 0.4069 | 4.8377
91920165003 | 0.4756 | 4.9794
91920165004 | 0.1981 | 1.8418
91920165005 | 0.3979 | 9.3509
91920165006 | 0.1921 | 2.0463
91920165007 | 0.2433 | 2.5071
91920165008 | 0.2583 | 3.7361
91920165009 | 0.9331 | 5.3563
91920165010 | 0.1748 | 2.3867
91920165011 | 0.3528 | 3.6162
91920165012 | 0.3149 | 3.8087
91920165013 | 0.4117 | 4.7083
91920165014 | 0.9921 | 14.6618
91920165015 | 0.3898 | 4.6539
91920165016 | 0.4232 | 4.4639
91920165017 | 0.4808 | 7.355
91920165018 | 0.3401 | 4.1061
91920165019 | 0.3638 | 7.3713
91920165020 | 0.0039 | 0.001
91920165021 | 0.2958 | 6.4615
91920165022 | 1.449 | 28.2362
91920165023 | 0.4395 | 4.166
91920165024 | 0.6263 | 9.2789
91920165025 | 0.4542 | 5.6353
91920165026 | 1.5315 | 46.1872
91920165027 | 0.82 | 14.0153
91920165028 | 0.8517 | 8.8132
91920165029 | 0.6121 | 8.1431
91920165030 | 0.9004 | 9.33
91920165031 | 0.5613 | 11.0943
91920165032 | 0.4517 | 11.1617
91920165033 | 0.2813 | 7.7532
91920165034 | 0.3307 | 3.0286
91920165035 | 0.2864 | 2.9361
91920165036 | 0.2968 | 4.4279
91920165037 | 0.5149 | 9.0237
91920165038 | 0.8955 | 15.6826
91920165039 | 0.8833 | 14.0219
91920165040 | 0.5141 | 0.1175
91920165041 | 0.7692 | 25.5391
91920165042 | 1.2 | 25.0274
91920165043 | 0.5444 | 12.4659
91920165044 | 0.2976 | 6.4785
91920165045 | 0.2705 | 8.3302
91920165046 | 0.472 | 8.2373
91920165047 | 0.2263 | 6.0177
91920165048 | 0.2798 | 6.7813
91920165049 | 0.3039 | 4.4495
91920165050 | 0.3289 | 3.824
91920165051 | 0.3446 | 5.884
91920165052 | 0.429 | 10.1281
91920165053 | 0.7358 | 15.2484
91920165054 | 0.3947 | 9.0531
91920165055 | 0.6751 | 10.2213
91920165056 | 0.8939 | 16.1486
91920165057 | 0.4579 | 11.7594
91920165058 | 0.2954 | 6.1296
91920165059 | 0.2704 | 6.595
91920165060 | 0.2284 | 6.3194
91920165061 | 0.2592 | 6.3033
91920165062 | 0.5037 | 11.5489
91920165063 | 0.2913 | 6.1725
91920165064 | 0.546 | 9.7823
91920165065 | 0.5091 | 13.5455
91920165066 | 0.9773 | 17.7041
91920165067 | 0.4195 | 7.6082
91920165068 | 0.563 | 11.67
91920165069 | 0.5526 | 11.3841
91920165070 | 0.3812 | 7.3211
91920165071 | 0.3562 | 5.0614
91920165072 | 0.2532 | 5.7221
91920165073 | 0.2338 | 5.9976
91920165074 | 0.2275 | 5.7003
91920165075 | 0.1478 | 4.5726
91920165076 | 0.3668 | 8.0316
91920165077 | 0.8093 | 10.3714
91920165078 | 0.2249 | 5.3752
91920165079 | 0.4087 | 7.7318
91920165080 | 0.2068 | 28.5569
91920165081 | 0.4073 | 10.3073
91920165082 | 0.4192 | 6.9534
91920165083 | 0.3713 | 10.0525
91920165084 | 0.3502 | 9.1772
91920165085 | 0.3282 | 9.6376
91920165086 | 0.2667 | 11.4299
91920165087 | 0.5197 | 14.9342
91920165088 | 0.2988 | 6.6149
91920165089 | 0.3242 | 19.0254
91920165090 | 0.6605 | 11.1991
91920165091 | 0.5415 | 13.1558
91920165092 | 0.4567 | 6.1338
91920165093 | 0.7705 | 7.496
91920165094 | 0.4866 | 6.947
91920165095 | 2.98 | 11.8729
91920165096 | 0.9918 | 16.0471
91920165097 | 0.4686 | 6.4412
91920165098 | 0.4731 | 8.5706
91920165099 | 0.2068 | 5.9259
91920165100 | 0.02 | 0.0625
91920165101 | 0.2105 | 6.2545
91920165102 | 0.1843 | 6.5237