## MSA20231115919
MSA20231115919
PROJECT | SAN AGUSTIN
REFERENCE | 919
DATE DELIVERED | 2023-11-17 13:38
DATE REPORTED | 2023-11-15 08:39
INSTRUCTIONS | Au (FAAAm), Ag (FAAAm)
| Au | Ag
| FAAA | FAAA
SAMPLE | ppm | ppm
91812036001 | 0.0962 | 4.6188
91812036002 | 0.0612 | 3.1494
91812036003 | 0.3955 | 6.6623
91812036004 | 0.1098 | 5.3691
91812036005 | 0.5456 | 8.8979
91812036006 | 0.0867 | 5.2564
91812036007 | 0.1705 | 6.6405
91812036008 | 0.2925 | 9.7751
91812036009 | 0.2496 | 5.9814
91812036010 | 0.1533 | 5.4645
91812036011 | 0.6064 | 4.4116
91812036012 | 0.0949 | 2.3475
91812036013 | 0.0937 | 2.0063
91812036014 | 0.3636 | 6.4509
91812036015 | 0.5166 | 5.3492
91812036016 | 0.1704 | 5.6026
91812036017 | 0.1725 | 6.4036
91812036018 | 0.6141 | 9.6147
91812036019 | 0.2174 | 7.4029
91812036020 | 0.02 | 0.0293
91812036021 | 0.0858 | 3.4045
91812036022 | 0.3626 | 2.9094
91812036023 | 0.1145 | 2.6341
91812036024 | 0.1743 | 2.4322
91812036025 | 0.157 | 1.3568
91812036026 | 0.1146 | 1.7063
91812036027 | 0.1076 | 2.2436
91812036028 | 0.1608 | 2.5541
91812036029 | 0.2461 | 1.7422
91812036030 | 0.1003 | 1.5745
91812036031 | 0.0991 | 1.9738
91812036032 | 0.0553 | 2.3604
91812036033 | 0.0913 | 2.9867
91812036034 | 0.0681 | 2.2156
91812036035 | 0.0861 | 4.3803
91812036036 | 0.0685 | 1.7413
91812036037 | 0.094 | 1.9266
91812036038 | 0.1096 | 2.6951
91812036039 | 0.0489 | 2.4336
91812036040 | 0.5036 | 0.1232
91812036041 | 0.1063 | 1.7745
91812036042 | 0.0886 | 1.7883
91812036043 | 0.2437 | 2.4096
91812036044 | 0.0676 | 1.5992
91812036045 | 0.1259 | 2.0677
91812036046 | 0.1147 | 1.7892
91812036047 | 0.1452 | 1.6104
91812036048 | 0.1706 | 2.3479
91812036049 | 0.1193 | 2.7119
91812036050 | 0.1858 | 4.9226
91812036051 | 0.1797 | 2.4197
91812036052 | 0.0991 | 1.883
91812036053 | 0.2026 | 1.6707
91812036054 | 0.1433 | 1.7558
91812036055 | 0.0996 | 2.0418
91812036056 | 0.1419 | 2.0042
91812036057 | 0.1248 | 2.0517
91812036058 | 0.1316 | 1.9018
91812036059 | 0.1936 | 1.7478
91812036060 | 0.1043 | 1.4007
91812036061 | 0.1018 | 1.3195
91812036062 | 0.0712 | 2.2661
91812036063 | 0.1128 | 2.0558
91812036064 | 0.14 | 1.559
91812036065 | 0.0634 | 1.8363
91812036066 | 0.0804 | 2.2052
91812036067 | 0.1598 | 2.789
91812036068 | 0.1411 | 2.5084
91812036069 | 0.1674 | 2.9058
91812036070 | 0.1166 | 4.555
91812036071 | 0.1694 | 2.8772
91812036072 | 0.1467 | 5.101
91812036073 | 0.0399 | 2.7525
91812036074 | 0.0735 | 3.0175
91812036075 | 0.2359 | 3.1273
91812036076 | 0.5722 | 5.6672
91812036077 | 0.143 | 3.8263
91812036078 | 0.1139 | 2.9316
91812036079 | 0.1354 | 2.5645
91812036080 | 0.2179 | 28.8189
91812036081 | 0.8086 | 2.325
91812036082 | 0.0852 | 2.7441
91812036083 | 0.0712 | 3.1117
91812036084 | 0.1008 | 2.1722
91812036085 | 0.1547 | 1.3196
91812036086 | 0.0942 | 2.6246
91812036087 | 0.0788 | 1.6197
91812036088 | 0.0605 | 1.4278
91812036089 | 0.1246 | 9.5009
91812036090 | 0.0594 | 5.1938
91812036091 | 0.0889 | 2.1035
91812036092 | 0.0852 | 1.1478
91812036093 | 0.1347 | 2.2944
91812036094 | 0.1588 | 2.2185
91812036095 | 0.3004 | 2.5567
91812036096 | 0.1738 | 1.5203
91812036097 | 0.2001 | 1.3242
91812036098 | 0.1032 | 1.4993
91812036099 | 0.0649 | 1.5651
91812036100 | 0.0055 | 0.001
91812036101 | 0.0588 | 1.1557
91812036102 | 0.0794 | 1.2239
91812036103 | 0.0873 | 1.2136
91812036104 | 0.0802 | 1.0205
91812036105 | 0.1523 | 1.4838
91812036106 | 0.0847 | 5.4736
91812036107 | 0.1133 | 1.5176
91812036108 | 0.0694 | 2.4128
91812036109 | 0.0394 | 1.8083
91812036110 | 0.0709 | 1.8253
91812036111 | 0.1005 | 1.8413
91812036112 | 0.0742 | 1.9883
91812036113 | 0.1683 | 2.5841
91812036114 | 0.1527 | 2.8295
91812036115 | 0.0643 | 2.4767
91812036116 | 0.1953 | 3.6201
91812036117 | 0.0752 | 2.3741
91812036118 | 0.0545 | 3.2667
91812036119 | 0.0705 | 2.5375
91812036120 | 0.0886 | 1.4892
91812036121 | 0.0841 | 1.676
91812036122 | 0.0819 | 1.9446
91812036123 | 0.0547 | 1.885
91812036124 | 0.1687 | 1.725
91812036125 | 0.068 | 3.0133
91812036126 | 0.0744 | 1.8217
91812036127 | 0.0606 | 1.1763
91812036128 | 0.0557 | 2.9501
91812036129 | 0.3641 | 1.8194
91812036130 | 0.1594 | 2.1074
91812036131 | 0.0888 | 1.8467
91812036132 | 0.0927 | 2.2023
91818038001 | 0.113 | 9.487
91818038002 | 0.1008 | 9.8973
91818038003 | 0.1077 | 5.0091
91818038004 | 0.1949 | 3.795
91818038005 | 0.0967 | 2.1311
91818038006 | 0.2521 | 12.9946
91818038007 | 0.1793 | 4.2394
91818038008 | 0.1876 | 20.5245
91818038009 | 0.5575 | 33.1083
91818038010 | 0.2251 | 16.2306
91818038011 | 0.9304 | 160.76
91818038012 | 0.1779 | 9.273