## MSA20231116925
MSA20231116925
PROJECT | SAN AGUSTIN
REFERENCE | 925
DATE DELIVERED | 2023-11-22 16:53
DATE REPORTED | 2023-11-16 09:37
INSTRUCTIONS | Au (FAAAm), Ag (FAAAm)
| Au | Ag
| FAAA | FAAA
SAMPLE | ppm | ppm
91818039001 | 0.1111 | 3.6506
91818039002 | 0.094 | 1.935
91818039003 | 0.1877 | 1.5831
91818039004 | 0.1499 | 20.4846
91818039005 | 0.1309 | 6.4721
91818039006 | 0.2212 | 4.8084
91818039007 | 0.2329 | 3.039
91818039008 | 0.1595 | 5.809
91818039009 | 0.1658 | 5.5109
91818039010 | 0.1458 | 2.9696
91818039011 | 0.1463 | 4.9496
91818039012 | 0.2188 | 21.6541
91818039013 | 0.0509 | 2.2373
91818039014 | 0.0681 | 2.5867
91818039015 | 0.1641 | 15.7559
91818039016 | 0.0659 | 5.8218
91818039017 | 0.1231 | 10.2418
91818039018 | 0.1332 | 12.3542
91818039019 | 0.0393 | 1.758
91818039020 | 0.0017 | 0.001
91818039021 | 0.06 | 2.408
91818039022 | 0.1921 | 6.1152
91818039023 | 0.3264 | 15.5161
91818039024 | 0.1993 | 4.4627
91818039025 | 0.1088 | 2.7947
91818039026 | 0.1012 | 7.2198
91818039027 | 0.1725 | 3.8881
91818039028 | 0.1835 | 4.2021
91818039029 | 0.2075 | 3.3852
91818039030 | 0.1369 | 8.1563
91818039031 | 0.1407 | 9.5573
91818039032 | 0.4739 | 10.2511
91818039033 | 0.0899 | 1.774
91818039034 | 0.1254 | 2.882
91818039035 | 0.1449 | 4.3236
91818039036 | 0.1404 | 4.4002
91818039037 | 0.0982 | 4.4893
91818039038 | 0.1078 | 8.9954
91818039039 | 0.2131 | 17.0294
91818039040 | 0.4933 | 0.1194
91818039041 | 0.9999 | 5.7786
91818039042 | 0.187 | 3.0521
91818039043 | 0.1894 | 4.1357
91818039044 | 0.441 | 4.143
91818039045 | 0.2793 | 5.1559
91818039046 | 0.1406 | 3.8375
91818039047 | 0.15 | 4.5315
91818039048 | 0.1194 | 7.9701
91818039049 | 0.1935 | 12.8741
91818039050 | 0.1988 | 8.2792
91818039051 | 0.1392 | 14.2583
91818039052 | 0.1612 | 12.2331
91818039053 | 0.2388 | 16.2767
91818039054 | 0.2588 | 16.9323
91818039055 | 0.1709 | 5.9291
91818039056 | 0.1456 | 16.6056
91818039057 | 0.1318 | 5.7769
91818039058 | 0.2726 | 7.6009
91818039059 | 0.2688 | 12.3344
91818039060 | 0.1709 | 5.0219
91818039061 | 0.1763 | 4.9154
91818039062 | 0.1381 | 1.3343
91818039063 | 0.106 | 6.1824
91818039064 | 0.1236 | 13.221
91818039065 | 0.1219 | 7.343
91818039066 | 0.1485 | 4.9882
91818039067 | 0.164 | 6.1055
91818039068 | 0.1635 | 3.9428
91818039069 | 0.2067 | 6.9651
91818039070 | 0.1042 | 23.5269
91818039071 | 0.9097 | 27.8471
91818039072 | 0.2041 | 5.49
91818039073 | 0.1267 | 5.2095
91818039074 | 0.0335 | 1.2054
91818039075 | 0.2501 | 13.514
91818039076 | 0.1975 | 5.2296
91818039077 | 0.2532 | 8.1017
91818039078 | 0.2193 | 4.3432
91818039079 | 0.146 | 4.9316
91818039080 | 0.2155 | 27.5087
91818039081 | 0.3971 | 4.8176
91818039082 | 0.179 | 8.4754
91818039083 | 0.0601 | 8.0396
91818039084 | 0.2453 | 4.3967
91818039085 | 0.2309 | 3.7036
91818039086 | 0.1878 | 3.2257
91818039087 | 0.2117 | 5.8825
91818039088 | 0.2465 | 4.2496
91818039089 | 0.1775 | 6.7229
91818039090 | 0.2095 | 6.1193
91818039091 | 0.2109 | 10.942
91818039092 | 0.1302 | 3.1453
91818039093 | 0.0608 | 1.8494
91818039094 | 0.1178 | 6.2475
91818039095 | 0.1763 | 4.8672
91818039096 | 0.0764 | 1.8552
91818039097 | 0.2824 | 13.2781
91818039098 | 0.183 | 5.0868
91818039099 | 0.153 | 3.6856
91818039100 | 0.0006 | 0.001
91818039101 | 0.2355 | 5.1024
91818039102 | 0.1511 | 2.8706
91818039103 | 0.585 | 10.5036
91818039104 | 0.2237 | 17.2365
91818039105 | 0.2623 | 22.4767
91818039106 | 0.1099 | 9.9063
91818039107 | 0.1405 | 9.8682
91818039108 | 0.1474 | 6.2885
91818039109 | 0.8767 | 2.0299
91818039110 | 0.2088 | 6.0049
91818039111 | 0.4871 | 18.3297
91818039112 | 0.2936 | 18.1397
91818039113 | 0.2072 | 9.8248
91818039114 | 0.3415 | 205.688
91818039115 | 0.2969 | 7.2732
91818039116 | 0.3548 | 2.9614
91818039117 | 0.3119 | 2.2634
91818039118 | 0.1695 | 2.8232
91818039119 | 0.1732 | 10.7569
91818039120 | 0.4188 | 18.4925
91818039121 | 0.3351 | 21.4056
91818039122 | 0.248 | 4.5876
91818039123 | 0.4363 | 10.6973
91818039124 | 0.2662 | 8.8527
91818039125 | 0.1777 | 13.1045
91818039126 | 0.2126 | 7.6687
91818039127 | 0.1218 | 9.7205
91818039128 | 0.0854 | 2.9075
91818039129 | 61.233 | 15.8166
91818039130 | 0.9487 | 17.3011
91818039131 | 0.3409 | 4.2054
91818039132 | 0.2758 | 9.8133
91818039133 | 0.2139 | 8.0672
91818039134 | 0.2892 | 8.0475
91818039135 | 0.0934 | 3.3771