## MSA20231117927
MSA20231117927
PROJECT | SAN AGUSTIN
REFERENCE | 927
DATE DELIVERED | 2023-11-22 16:53
DATE REPORTED | 2023-11-17 08:42
INSTRUCTIONS | Au (FAAAm), Ag (FAAAm)
| Au | Ag
| FAAA | FAAA
SAMPLE | ppm | ppm
91812037001 | 0.3901 | 9.163
91812037002 | 0.4704 | 10.0634
91812037003 | 0.4174 | 8.3883
91812037004 | 0.5183 | 9.2567
91812037005 | 0.3822 | 10.5896
91812037006 | 0.6482 | 16.213
91812037007 | 0.2808 | 21.1016
91812037008 | 0.1144 | 5.9976
91812037009 | 0.6335 | 9.5835
91812037010 | 0.2239 | 2.7421
91812037011 | 0.1271 | 2.7006
91812037012 | 0.9036 | 29.7274
91812037013 | 0.9862 | 109.218
91812037014 | 0.6872 | 32.2154
91812037015 | 0.158 | 6.9723
91812037016 | 0.1634 | 4.0236
91812037017 | 0.0867 | 6.4428
91812037018 | 0.3357 | 43.3811
91812037019 | 0.5278 | 35.0326
91812037020 | 0.0024 | 0.001
91812037021 | 4.3665 | 11.4328
91812037022 | 0.1027 | 2.6296
91812037023 | 0.9764 | 2.4291
91812037024 | 0.32 | 3.1772
91812037025 | 0.6359 | 22.9213
91812037026 | 0.7108 | 25.5656
91812037027 | 0.3818 | 11.7973
91812037028 | 0.9889 | 37.3806
91812037029 | 0.156 | 4.8942
91812037030 | 0.1542 | 2.1183
91812037031 | 0.1414 | 3.5693
91812037032 | 0.0617 | 2.4843
91812037033 | 0.359 | 2.3385
91812037034 | 0.0833 | 12.6704
91812037035 | 0.0646 | 2.9844
91812037036 | 0.0914 | 4.8506
91812037037 | 0.1805 | 5.9406
91812037038 | 0.1246 | 2.4357
91812037039 | 0.2478 | 10.2248
91812037040 | 0.526 | 0.0936
91812037041 | 0.2828 | 32.445
91812037042 | 0.9929 | 11.0608
91812037043 | 0.2068 | 4.4068
91812037044 | 0.1388 | 2.66
91812037045 | 0.2996 | 2.2734
91812037046 | 0.1129 | 3.011
91812037047 | 0.867 | 35.5103
91812037048 | 0.5134 | 33.5162
91812037049 | 0.1624 | 14.6052
91812037050 | 0.0756 | 1.6635
91812037051 | 0.6059 | 7.5183
91812037052 | 0.0826 | 7.4281
91812037053 | 0.1508 | 4.4371
91812037054 | 0.1283 | 4.0541
91812037055 | 0.4148 | 9.5129
91812037056 | 0.0523 | 3.4982
91812037057 | 0.0528 | 3.2479
91812037058 | 0.1218 | 1.2128
91812037059 | 0.055 | 0.4821
91812037060 | 0.1571 | 1.3367
91812037061 | 0.1339 | 1.2853
91812037062 | 0.1923 | 1.3263
91812037063 | 0.1172 | 1.4218
91812037064 | 0.1088 | 1.9389
91812037065 | 0.0042 | 1.4363
91812037066 | 0.0854 | 7.0581
91812037067 | 0.0829 | 5.3532
91812037068 | 0.0933 | 2.3939
91812037069 | 0.0406 | 4.0624
91812037070 | 0.1849 | 6.5894
91812037071 | 0.3621 | 31.3449
91812037072 | 0.0738 | 4.2505
91812037073 | 0.4587 | 41.4555
91812037074 | 0.2386 | 2.965
91812037075 | 0.1758 | 3.8814
91812037076 | 0.0123 | 1.2769
91812037077 | 0.3617 | 5.9184
91812037078 | 0.4191 | 25.5006
91812037079 | 0.1319 | 3.1458
91812037080 | 0.2108 | 27.9748
91812037081 | 0.0829 | 1.9243
91812037082 | 0.1889 | 1.4389
91812037083 | 0.0316 | 0.8208
91812037084 | 0.0507 | 1.2061
91812037085 | 0.0804 | 3.1806
91812037086 | 0.2255 | 2.0236
91812037087 | 0.054 | 0.8632
91812037088 | 0.1921 | 2.9528
91812037089 | 0.0657 | 1.1849
91812037090 | 0.0767 | 1.1752
91812037091 | 0.2118 | 1.6934
91812037092 | 0.062 | 2.6784
91812037093 | 0.137 | 1.314
91812037094 | 0.1037 | 1.4995
91812037095 | 0.0595 | 1.6919
91812037096 | 0.0874 | 1.6555
91812037097 | 0.0802 | 1.7851
91812037098 | 0.213 | 1.5556
91812037099 | 0.1015 | 0.8822
91812037100 | 0.0051 | 0.016
91812037101 | 0.1824 | 3.8652
91812037102 | 0.1203 | 1.9505
91812037103 | 0.1376 | 2.1456
91812037104 | 0.0177 | 1.2024
91812037105 | 0.0197 | 1.0359
91812037106 | 0.6681 | 29.3969
91812037107 | 0.122 | 8.9333
91812037108 | 0.26 | 2.8834
91812037109 | 0.1787 | 3.6687
91812037110 | 0.1073 | 8.3712
91812037111 | 0.3264 | 23.7717
91812037112 | 0.1359 | 18.4637
91812037113 | 0.6861 | 1.4861
91812037114 | 0.1332 | 1.0158
91812037115 | 0.1411 | 1.2617
91812037116 | 0.0508 | 1.2306
91812037117 | 0.1058 | 1.2825
91812037118 | 0.0765 | 0.4743
91812037119 | 0.0316 | 0.8854
91812037120 | 0.0291 | 0.9367
91812037121 | 0.5797 | 1.0591
91812037122 | 0.0212 | 5.233
91812037123 | 0.1143 | 1.2833
91812037124 | 0.236 | 1.6984
91812037125 | 0.1425 | 2.5165
91812037126 | 0.1243 | 2.1766
91812037127 | 0.0772 | 2.6623
91812037128 | 0.0511 | 2.4326
91812037129 | 0.0734 | 5.6891
91812037130 | 0.0978 | 2.0098
91812037131 | 0.0662 | 2.6952
91812037132 | 0.0627 | 1.2272
91812037133 | 0.1343 | 1.0713
91812037134 | 0.133 | 1.0753
91812037135 | 0.2222 | 1.9294
91812037136 | 0.2424 | 1.8788
91812037137 | 0.1094 | 1.5457
91812037138 | 0.1727 | 1.8646
91812037139 | 0.037 | 1.2554
91812037140 | 0.5251 | 0.1216
91812037141 | 0.0657 | 1.1435
91812037142 | 0.1295 | 1.4139
91812037143 | 0.0858 | 1.0767
91812037144 | 0.048 | 1.911
91812037145 | 0.1721 | 3.8533
91812037146 | 0.108 | 1.1172
91812037147 | 0.1579 | 4.767
91812037148 | 0.1232 | 1.8333
91812037149 | 0.0934 | 5.9828
91812037150 | 0.3712 | 5.1748
91812037151 | 0.0211 | 1.1673
91812037152 | 0.0276 | 1.4918
91812037153 | 0.5582 | 1.5418
91812037154 | 0.2356 | 1.6604
91812037155 | 0.0383 | 1.2441
91812037156 | 0.1375 | 1.6102
91812037157 | 0.073 | 1.4852
91812037158 | 0.1157 | 1.5312
91812037159 | 0.1211 | 1.2441
91812037160 | 0.2234 | 27.6368
91812037161 | 0.0845 | 5.2579
91812037162 | 0.1359 | 2.0339
91812037163 | 0.2379 | 0.6588
91812037164 | 0.093 | 1.2123
91812037165 | 0.0799 | 1.4224