## MSA20231118929
MSA20231118929
PROJECT | SAN AGUSTIN
REFERENCE | 929
DATE DELIVERED | 2023-11-22 16:54
DATE REPORTED | 2023-11-18 10:21
INSTRUCTIONS | Au (FAAAm), Ag (FAAAm)
| Au | Ag
| FAAA | FAAA
SAMPLE | ppm | ppm
91812038001 | 0.046 | 1.0266
91812038002 | 0.0262 | 0.964
91812038003 | 0.0625 | 1.3689
91812038004 | 0.0378 | 1.0552
91812038005 | 0.0324 | 1.0355
91812038006 | 0.1547 | 0.967
91812038007 | 0.1159 | 1.3549
91812038008 | 0.0959 | 2.4175
91812038009 | 0.0731 | 1.5846
91812038010 | 0.0946 | 2.3762
91812038011 | 0.1594 | 4.8994
91812038012 | 0.1931 | 1.2113
91812038013 | 0.0537 | 1.1591
91812038014 | 0.0922 | 1.8492
91812038015 | 0.1167 | 1.7607
91812038016 | 0.0834 | 2.2365
91812038017 | 0.103 | 3.9413
91812038018 | 0.0807 | 4.2444
91812038019 | 0.1991 | 1.9648
91812038020 | 0.0016 | 0.0609
91812038021 | 0.1714 | 2.0385
91812038022 | 0.1517 | 6.9561
91812038023 | 0.0645 | 1.6488
91812038024 | 0.1277 | 2.1486
91812038025 | 0.0596 | 1.0968
91812038026 | 0.1157 | 4.3953
91812038027 | 0.2882 | 10.4394
91812038028 | 0.0985 | 2.2782
91812038029 | 0.1813 | 4.0463
91812038030 | 0.1073 | 3.5738
91812038031 | 0.0885 | 2.3804
91812038032 | 0.1892 | 2.0463
91812038033 | 0.1185 | 2.213
91812038034 | 0.0598 | 3.0163
91812038035 | 0.0796 | 3.2184
91812038036 | 0.1195 | 1.983
91812038037 | 0.0766 | 2.3481
91812038038 | 0.0912 | 3.5726
91812038039 | 0.1406 | 11.0575
91812038040 | 0.5104 | 0.1134
91812038041 | 0.1366 | 2.5594
91812038042 | 0.2883 | 14.9662
91812038043 | 0.3637 | 13.182
91812038044 | 0.4178 | 15.3219
91812038045 | 0.2891 | 10.6025
91812038046 | 0.3571 | 7.8178
91812038047 | 0.2736 | 8.5018
91812038048 | 0.1845 | 9.5569
91812038049 | 0.0478 | 2.0247
91812038050 | 0.1369 | 4.265
91812038051 | 0.1054 | 1.7639
91812038052 | 0.0991 | 3.0807
91812038053 | 0.1361 | 3.8179
91812038054 | 0.1182 | 4.0927
91812038055 | 0.1939 | 6.9895
91812038056 | 0.3988 | 18.9782
91812038057 | 0.2601 | 13.6452
91812038058 | 0.2209 | 6.387
91812038059 | 0.2237 | 6.7598
91812038060 | 0.234 | 5.4901
91812038061 | 0.2466 | 6.1431
91812038062 | 0.3994 | 19.784
91812038063 | 0.4086 | 16.6539
91812038064 | 0.1959 | 5.0647
91812038065 | 0.0732 | 2.2306
91812038066 | 0.0303 | 1.5595
91812038067 | 0.0656 | 1.1201
91812038068 | 0.1369 | 1.6862
91812038069 | 0.0984 | 1.9945
91812038070 | 0.0345 | 1.2203
91812038071 | 0.1518 | 1.2541
91812038072 | 0.0455 | 1.1494
91812038073 | 0.095 | 1.7416
91812038074 | 0.0723 | 1.6236
91812038075 | 0.1098 | 4.4147
91812038076 | 0.0849 | 2.2096
91812038077 | 0.0488 | 1.3362
91812038078 | 0.0575 | 1.195
91812038079 | 0.0557 | 2.2941
91812038080 | 0.2223 | 27.5939
91812038081 | 0.0465 | 1.4794
91812038082 | 0.1613 | 1.1925
91812038083 | 0.1597 | 0.9574
91812038084 | 0.2954 | 1.1153
91812038085 | 0.074 | 1.4989
91812038086 | 0.0658 | 1.2213
91812038087 | 0.1101 | 0.7397
91812038088 | 0.1065 | 1.1481
91812038089 | 0.2148 | 1.2673
91812038090 | 0.2034 | 1.0672
91812038091 | 0.0823 | 0.6319
91812038092 | 0.1003 | 0.6738
91812038093 | 0.1511 | 1.1174
91812038094 | 0.1745 | 0.6247
91812038095 | 0.1051 | 1.0273
91812038096 | 0.0807 | 0.9614
91812038097 | 0.0994 | 1.3878
91812038098 | 0.1285 | 1.5481
91812038099 | 0.1326 | 1.3847
91812038100 | 0.0015 | 0.066
91812038101 | 0.0841 | 1.3498
91812038102 | 0.1471 | 1.2468
91812038103 | 0.1037 | 1.0038
91812038104 | 0.1647 | 1.217
91812038105 | 0.0727 | 1.3856
91812038106 | 0.0934 | 1.3391
91812038107 | 0.088 | 0.8381
91812038108 | 0.1106 | 0.8479
91812038109 | 0.3894 | 0.0175
91812038110 | 0.0864 | 1.6732
91812038111 | 0.0322 | 1.7599
91812038112 | 0.0733 | 1.539
91812038113 | 0.3118 | 1.7473
91812038114 | 0.2124 | 2.1656
91812038115 | 0.2892 | 8.2086
91812038116 | 0.3288 | 10.1087
91812038117 | 0.315 | 9.563
91812038118 | 0.3859 | 8.8703
91812038119 | 0.286 | 14.2029
91812038120 | 0.294 | 11.0986
91812038121 | 0.3124 | 10.635
91818040001 | 0.2779 | 39.8761
91818040002 | 0.3553 | 38.213
91818040003 | 0.2266 | 14.2699
91818040004 | 0.0723 | 11.1887
91818040005 | 0.1735 | 8.4168
91818040006 | 0.1129 | 5.0413
91818040007 | 0.1585 | 16.9696
91818040008 | 0.12 | 12.6568
91818040009 | 0.1754 | 14.0626
91818040010 | 0.243 | 14.0351
91818040011 | 0.1505 | 9.9456
91818040012 | 0.1553 | 5.5892
91818040013 | 0.1539 | 5.8212
91818040014 | 0.1135 | 4.0897
91818040015 | 0.1992 | 10.256
91818040016 | 0.2991 | 6.167
91818040017 | 0.1615 | 10.8142
91818040018 | 0.2838 | 11.0933
91818040019 | 0.1965 | 7.3531
91818040020 | 0.0001 | 0.0416
91818040021 | 0.1182 | 2.9019
91818040022 | 0.3699 | 8.138
91818040023 | 0.1918 | 4.6148
91818040024 | 0.7893 | 7.7793
91818040025 | 0.1614 | 4.5078
91818040026 | 0.141 | 4.0848
91818040027 | 1.2 | 10.0955
91818040028 | 0.229 | 14.4084
91818040029 | 0.2977 | 1.319
91818040030 | 0.1263 | 2.5223
91818040031 | 0.1643 | 4.2505
91818040032 | 0.2007 | 2.091
91818040033 | 0.2767 | 2.2491
91818040034 | 0.0548 | 5.9513
91818040035 | 0.1087 | 1.634