## MSA20231119935
MSA20231119935
PROJECT | SAN AGUSTIN
REFERENCE | 935
DATE DELIVERED | 2023-11-22 16:54
DATE REPORTED | 2023-11-19 08:54
INSTRUCTIONS | Au (FAAAm), Ag (FAAAm)
| Au | Ag
| FAAA | FAAA
SAMPLE | ppm | ppm
91812039001 | 0.1162 | 1.5245
91812039002 | 0.0813 | 2.0731
91812039003 | 0.0497 | 1.085
91812039004 | 0.1877 | 1.1656
91812039005 | 0.1157 | 1.1017
91812039006 | 0.0867 | 1.9165
91812039007 | 0.0408 | 1.1457
91812039008 | 0.3029 | 1.5017
91812039009 | 0.1933 | 1.5698
91812039010 | 0.18 | 2.0511
91812039011 | 0.0756 | 1.2982
91812039012 | 0.1441 | 2.1374
91812039013 | 0.1026 | 2.7089
91812039014 | 0.4333 | 1.337
91812039015 | 0.1603 | 2.86
91812039016 | 0.104 | 2.2956
91812039017 | 0.3025 | 1.4498
91812039018 | 0.0748 | 1.7102
91812039019 | 0.0793 | 1.3684
91812039020 | 0.0028 | 0.001
91812039021 | 0.2039 | 1.6412
91812039022 | 0.2729 | 2.3351
91812039023 | 1.4 | 2.6709
91812039024 | 0.2128 | 14.4975
91812039025 | 0.1778 | 1.7558
91812039026 | 0.0585 | 1.5638
91812039027 | 0.1069 | 3.1078
91812039028 | 0.2067 | 2.1812
91812039029 | 0.3129 | 0.8621
91812039030 | 0.5983 | 95.7082
91812040001 | 0.1825 | 1.8262
91812040002 | 0.3059 | 1.7446
91812040003 | 0.2214 | 3.417
91812040004 | 0.1431 | 23.6542
91812040005 | 0.0895 | 1.3619
91812040006 | 0.113 | 8.3516
91812040007 | 0.1113 | 3.3701
91812040008 | 0.1102 | 1.9148
91812040009 | 0.2928 | 1.5447
91812040010 | 0.0561 | 0.8806
91812040011 | 0.4692 | 1.3299
91812040012 | 0.0471 | 0.9886
91812040013 | 0.0707 | 1.9352
91812040014 | 0.4081 | 2.0605
91812040015 | 0.3144 | 2.6691
91812040016 | 0.3359 | 4.3544
91812040017 | 0.2865 | 4.0558
91812040018 | 0.2659 | 5.6066
91812040019 | 0.2334 | 4.6278
91812040020 | 0.0026 | 0.026
91812040021 | 0.354 | 4.8012
91812040022 | 0.3446 | 4.3437
91812040023 | 0.3415 | 4.7238
91812040024 | 0.3849 | 3.6408
91812040025 | 0.2222 | 3.9812
91812040026 | 0.2495 | 4.2893
91812040027 | 0.2201 | 5.1215
91812040028 | 0.15 | 3.4338
91812040029 | 0.2594 | 3.1277
91812040030 | 0.2988 | 3.7454
91812040031 | 0.4012 | 3.6841
91812040032 | 0.3927 | 3.2069
91812040033 | 0.0487 | 1.7002
91812040034 | 0.2366 | 1.6606
91812040035 | 0.0489 | 1.386
91812040036 | 0.0444 | 1.0663
91812040037 | 0.0782 | 1.2024
91812040038 | 0.4623 | 1.9608
91812040039 | 0.1674 | 2.0138
91812040040 | 0.5367 | 0.1217
91812040041 | 0.2168 | 6.1494
91812040042 | 0.2073 | 2.8648
91812040043 | 0.1569 | 5.4846
91812040044 | 0.5717 | 12.418
91812040045 | 0.1193 | 1.7914
91812040046 | 0.1352 | 1.9369
91812040047 | 0.1382 | 2.5117
91812040048 | 0.1408 | 2.0906
91812040049 | 0.1936 | 2.2814
91812040050 | 0.1193 | 1.1543
91812040051 | 0.1544 | 1.0807
91812040052 | 0.2057 | 8.2943
91812040053 | 0.2433 | 16.9758
91812040054 | 0.2793 | 13.6974
91812040055 | 0.4099 | 3.899
91812040056 | 0.4161 | 3.6249
91812040057 | 0.4153 | 3.1541
91812040058 | 0.2927 | 2.8462
91812040059 | 0.3263 | 4.1171
91812040060 | 0.1975 | 3.2959
91812040061 | 0.1612 | 3.2226
91812040062 | 0.2624 | 2.9445
91812040063 | 0.3821 | 3.9372
91812040064 | 0.553 | 7.3146
91812040065 | 0.5588 | 5.1203
91812040066 | 0.8148 | 4.8866
91812040067 | 0.4908 | 4.2953
91812040068 | 0.8296 | 5.1709
91812040069 | 0.4177 | 4.6874
91812040070 | 0.8437 | 4.9689
91812040071 | 0.2218 | 2.9249
91812040072 | 0.5815 | 6.0173
91812040073 | 0.1904 | 2.9803
91812040074 | 0.6963 | 12.8904
91812040075 | 0.3332 | 3.3518
91812040076 | 0.2761 | 2.7388
91812040077 | 0.1593 | 3.8669
91812040078 | 0.2528 | 2.8299
91812040079 | 0.4573 | 2.6709
91812040080 | 0.193 | 28.1108
91812040081 | 0.2566 | 6.738
91812040082 | 0.2433 | 6.3878
91812040083 | 0.182 | 7.854
91812040084 | 0.0975 | 1.5593
91812040085 | 0.1466 | 1.1023
91812040086 | 0.135 | 1.351
91812040087 | 0.1699 | 1.3595
91812040088 | 0.1156 | 2.5695
91812040089 | 0.1583 | 2.1822
91812040090 | 0.1541 | 1.3938
91812040091 | 0.238 | 1.647
91812040092 | 0.1287 | 0.7922
91812040093 | 0.1294 | 1.215
91812040094 | 0.1879 | 3.2394
91812040095 | 0.3448 | 2.7796
91812040096 | 0.3515 | 3.004
91812040097 | 0.3307 | 8.3925
91812040098 | 0.3152 | 3.5217
91812040099 | 0.4474 | 4.1377
91812040100 | 0.0019 | 0.001
91812040101 | 0.3797 | 4.4397
91812040102 | 0.3785 | 3.0411
91812040103 | 0.2977 | 3.7947
91812040104 | 0.2119 | 4.9214
91812040105 | 0.1863 | 7.9606
91812040106 | 0.3939 | 9.9412
91812040107 | 0.268 | 6.5428
91812040108 | 0.2129 | 5.8643
91812040109 | 0.1396 | 1.8522
91812040110 | 0.1607 | 2.2227
91812040111 | 0.1178 | 1.2777