## MSA20231120938
MSA20231120938
PROJECT | SAN AGUSTIN
REFERENCE | 938
DATE DELIVERED | 2023-11-22 16:55
DATE REPORTED | 2023-11-20 08:22
INSTRUCTIONS | Au (FAAAm), Ag (FAAAm)
| Au | Ag
| FAAA | FAAA
SAMPLE | ppm | ppm
91812041001 | 0.4921 | 17.5913
91812041002 | 0.4931 | 18.6569
91812041003 | 0.3465 | 13.6577
91812041004 | 0.5428 | 28.3833
91812041005 | 0.1923 | 3.6517
91812041006 | 0.1735 | 5.6913
91812041007 | 1.333 | 322.099
91812041008 | 0.3943 | 146.681
91812041009 | 0.0535 | 4.6054
91812041010 | 0.2226 | 16.5311
91812041011 | 0.0937 | 2.8814
91812041012 | 0.386 | 38.3084
91812041013 | 0.1288 | 13.0172
91812041014 | 0.0403 | 3.9134
91812041015 | 0.1942 | 16.5065
91812041016 | 0.6995 | 6.1133
91812041017 | 0.0893 | 1.7271
91812041018 | 0.0246 | 15.3616
91812041019 | 0.02 | 2.0307
91812041020 | 0.0017 | 0.1804
91812041021 | 0.1503 | 1.8268
91812041022 | 0.0522 | 3.7863
91812041023 | 0.056 | 3.3409
91812041024 | 0.1436 | 14.8432
91812041025 | 0.0409 | 2.9219
91812041026 | 0.0135 | 2.6874
91812041027 | 0.032 | 1.4162
91812041028 | 0.0162 | 3.1319
91812041029 | 0.0965 | 3.8025
91812041030 | 0.0553 | 2.6816
91812041031 | 0.0657 | 2.23
91812041032 | 0.0918 | 3.0346
91812041033 | 0.8 | 2.506
91812041034 | 0.241 | 3.7646
91812041035 | 0.0464 | 1.9021
91812041036 | 0.2171 | 1.9261
91812041037 | 0.6629 | 2.8077
91812041038 | 0.0298 | 1.2594
91812041039 | 0.0277 | 2.9878
91812041040 | 0.5018 | 0.2029
91812041041 | 0.0509 | 1.5243
91812041042 | 0.1476 | 2.3475
91812041043 | 0.1635 | 6.8211
91812041044 | 0.0427 | 2.155
91812041045 | 0.2722 | 2.8897
91812041046 | 0.0776 | 1.7708
91812041047 | 0.235 | 2.0977
91812041048 | 0.1371 | 7.5288
91812041049 | 0.0311 | 1.5204
91812041050 | 0.0152 | 1.4262
91812041051 | 0.0329 | 2.4382
91812041052 | 0.0991 | 1.78
91812041053 | 0.1349 | 1.1568
91812041054 | 0.0595 | 1.6719
91812041055 | 0.0824 | 1.6947
91812041056 | 0.0318 | 1.9431
91812041057 | 0.5101 | 3.2595
91812041058 | 0.0841 | 3.71
91812041059 | 0.2137 | 2.3719
91812041060 | 0.1167 | 2.0139
91812041061 | 0.2572 | 1.4663
91812041062 | 0.0993 | 3.1581
91812041063 | 0.0552 | 2.1695
91812041064 | 0.0703 | 1.4478
91812041065 | 0.0544 | 0.7167
91812041066 | 0.0556 | 1.1034
91812041067 | 0.2407 | 2.1757
91812041068 | 0.3993 | 23.5356
91812041069 | 0.225 | 1.9014
91812041070 | 0.059 | 3.4393
91812041071 | 0.8548 | 4.4816
91812041072 | 0.2668 | 5.1226
91812041073 | 0.0475 | 1.7836
91812041074 | 0.1703 | 2.9707
91812041075 | 0.1901 | 2.2458
91812041076 | 0.1347 | 1.9407
91812041077 | 0.0739 | 1.0104
91812041078 | 0.3459 | 1.262
91812041079 | 0.1045 | 1.7552
91812041080 | 0.2038 | 27.573
91812041081 | 0.0642 | 2.6718
91812041082 | 0.2318 | 1.0603
91812041083 | 0.0827 | 1.4657
91812041084 | 0.1019 | 1.2937
91812041085 | 0.1523 | 1.6946
91812041086 | 0.1638 | 1.5647
91812041087 | 0.1076 | 0.9881
91812041088 | 0.2745 | 1.6151