## MSA20231121940
MSA20231121940
PROJECT | SAN AGUSTIN
REFERENCE | 940
DATE DELIVERED | 2023-11-22 19:13
DATE REPORTED | 2023-11-21 08:40
INSTRUCTIONS | Au (FAAAm), Ag (FAAAm)
| Au | Ag
| FAAA | FAAA
SAMPLE | ppm | ppm
91782019001 | 0.1875 | 85.6584
91782019002 | 0.2143 | 88.967
91782019003 | 0.3332 | 81.6461
91782019004 | 0.5313 | 35.0749
91782019005 | 0.3283 | 60.0607
91782019006 | 0.3052 | 75.9252
91782019007 | 0.2373 | 66.2673
91782019008 | 0.2864 | 103.297
91782019009 | 0.3621 | 175.175
91782019010 | 0.2907 | 78.1598
91782019011 | 0.2891 | 58.9921
91782019012 | 0.4806 | 37.6109
91782019013 | 0.3964 | 90.5871
91782019014 | 0.3699 | 95.2761
91782019015 | 0.5622 | 90.9551
91782019016 | 0.3008 | 57.0646
91782019017 | 0.393 | 164.9
91782019018 | 0.424 | 20.8297
91782019019 | 0.2552 | 23.8439
91782019020 | 0.02 | 0.0211
91782019021 | 0.296 | 25.0484
91782019022 | 0.1277 | 10.9587
91782019023 | 0.1317 | 12.6031
91782019024 | 0.2689 | 18.1106
91782019025 | 0.1498 | 8.2793
91782019026 | 0.4326 | 17.7798
91782019027 | 0.5713 | 113.223
91782019028 | 0.3187 | 39.5231
91782019029 | 0.3959 | 66.5506
91782019030 | 0.3645 | 128.353
91782019031 | 0.394 | 46.4908
91782019032 | 0.4359 | 37.6768
91782019033 | 0.2769 | 59.693
91782019034 | 0.2805 | 74.3948
91782019035 | 0.4154 | 121.582
91782019036 | 0.3004 | 110.69
91812042001 | 0.2604 | 5.2928
91812042002 | 0.2609 | 4.3538
91812042003 | 0.229 | 11.3046
91812042004 | 0.3863 | 23.2581
91812042005 | 0.3505 | 15.3472
91812042006 | 0.1537 | 2.1814
91812042007 | 0.2977 | 1.6648
91812042008 | 0.1556 | 2.1322
91812042009 | 0.2506 | 6.1521
91812042010 | 0.3585 | 5.038
91812042011 | 0.2628 | 4.1623
91812042012 | 0.1465 | 4.9387
91812042013 | 0.1866 | 2.2885
91812042014 | 0.3246 | 8.6736
91812042015 | 0.2227 | 5.7322
91812042016 | 0.2113 | 5.3319
91812042017 | 0.2268 | 6.4785
91812042018 | 0.2227 | 3.9667
91812042019 | 0.2216 | 4.5117
91812042020 | 0.0048 | 0.001
91812042021 | 0.215 | 6.1301
91812042022 | 0.1599 | 5.9128
91812042023 | 0.1339 | 1.588
91812042024 | 0.1346 | 3.6832
91812042025 | 0.0891 | 3.0636
91812042026 | 0.1166 | 2.5091
91812043001 | 0.3351 | 5.0472
91812043002 | 0.3697 | 5.3073
91812043003 | 0.497 | 5.1629
91812043004 | 0.3689 | 5.2038
91812043005 | 0.3092 | 3.0752
91812043006 | 0.3194 | 4.0997
91812043007 | 0.2106 | 3.9753
91812043008 | 0.4282 | 3.4055
91812043009 | 0.3457 | 4.1932
91812043010 | 0.4843 | 24.833
91812043011 | 0.4182 | 5.2607
91812043012 | 0.2514 | 2.8994
91812043013 | 0.3382 | 6.2188
91812043014 | 0.2727 | 5.6728
91812043015 | 0.1925 | 1.8108
91812043016 | 0.2092 | 2.0208
91812043017 | 0.3533 | 4.0509
91812043018 | 0.2969 | 3.4307
91812043019 | 0.2824 | 5.9959
91812043020 | 0.02 | 0.001
91812043021 | 0.3345 | 2.1789
91812043022 | 0.208 | 2.7183
91812043023 | 0.5351 | 2.734
91812043024 | 0.2998 | 2.9453
91812043025 | 0.4472 | 5.0272
91812043026 | 0.2091 | 3.1677
91812043027 | 0.2588 | 3.1907
91812043028 | 0.3032 | 3.9461
91812043029 | 0.5105 | 6.9771
91812043030 | 0.2883 | 2.5376
91812043031 | 0.2644 | 1.8709
91812043032 | 0.3369 | 2.2304
91812043033 | 0.2413 | 1.3528
91812043034 | 0.2346 | 1.5733
91812043035 | 0.289 | 2.3113
91812043036 | 0.3001 | 2.7086
91812043037 | 0.3438 | 3.3787
91812043038 | 0.1775 | 2.2489
91812043039 | 0.2511 | 7.3722
91812043040 | 0.54 | 0.1219
91812043041 | 0.616 | 5.3329
91812043042 | 0.2379 | 2.2062
91812043043 | 0.2647 | 2.3384
91812043044 | 0.2279 | 1.6441
91812043045 | 0.1722 | 0.9931
91812043046 | 0.2919 | 2.2688
91812043047 | 0.1784 | 1.9003
91812043048 | 0.212 | 3.206
91812043049 | 0.1772 | 2.8745
91812043050 | 0.3378 | 7.2357
91812043051 | 0.3539 | 7.8331