## MSA20231122944
MSA20231122944
PROJECT | SAN AGUSTIN
REFERENCE | 944
DATE DELIVERED | 2023-11-23 14:44
DATE REPORTED | 2023-11-22 10:02
INSTRUCTIONS | Au (FAAAm), Ag (FAAAm)
| Au | Ag
| FAAA | FAAA
SAMPLE | ppm | ppm
91776001001 | 0.6528 | 44.6695
91776001002 | 0.4536 | 42.0815
91776001003 | 0.5148 | 51.7836
91776001004 | 0.2459 | 16.6334
91776001005 | 0.1374 | 4.2832
91776001006 | 0.1914 | 32.9396
91776001007 | 0.3377 | 20.823
91776001008 | 0.3195 | 18.7982
91776001009 | 0.3056 | 36.8467
91776001010 | 0.2836 | 22.7279
91776001011 | 0.2344 | 20.2163
91776001012 | 0.4488 | 41.2973
91776001013 | 0.2548 | 36.1289
91776001014 | 0.7707 | 58.7145
91776001015 | 0.3764 | 55.5698
91776001016 | 0.2608 | 60.1288
91776001017 | 0.2396 | 42.4633
91776001018 | 0.3068 | 60.6382
91776001019 | 0.3149 | 32.833
91776001020 | 0.02 | 0.001
91812044001 | 0.2864 | 4.0404
91812044002 | 0.2908 | 4.55
91812044003 | 0.0184 | 2.3761
91812044004 | 0.1211 | 3.5878
91812044005 | 0.0803 | 3.2032
91812044006 | 0.1702 | 2.2065
91812044007 | 0.1831 | 4.3707
91812044008 | 0.0704 | 2.9878
91812044009 | 0.0901 | 5.1194
91812045001 | 0.1044 | 4.6845
91812045002 | 0.101 | 3.5861
91812045003 | 0.0426 | 1.9475
91812045004 | 0.1369 | 3.8339
91812045005 | 0.1092 | 3.1848
91812045006 | 0.2 | 2.8782
91812045007 | 0.1402 | 1.6777
91812045008 | 0.1041 | 2.5151
91812045009 | 0.1773 | 1.61
91812045010 | 0.0911 | 1.4561
91812045011 | 0.0979 | 1.1455
91812045012 | 0.0993 | 1.6433
91812045013 | 0.0452 | 1.3745
91812045014 | 0.0882 | 2.075
91812045015 | 0.0566 | 2.1082
91812045016 | 0.1855 | 2.9108
91812045017 | 0.3274 | 6.4752
91812045018 | 0.3118 | 12.5125
91812045019 | 0.2833 | 8.8324
91812045020 | 0.0045 | 0.001
91812045021 | 0.2641 | 4.1269
91812045022 | 0.3591 | 4.0036
91812045023 | 0.3744 | 6.7529
91812045024 | 0.4433 | 6.8477
91812045025 | 0.398 | 5.7576
91812045026 | 0.267 | 5.004
91812045027 | 0.3468 | 6.0386
91812046001 | 0.0604 | 2.5795
91812046002 | 0.0752 | 2.5976
91812046003 | 0.094 | 3.6397
91812046004 | 0.0693 | 3.8627
91812046005 | 0.1228 | 4.5521
91812046006 | 0.1426 | 3.4552
91812046007 | 0.0781 | 3.3728
91812046008 | 0.0657 | 3.3611
91812046009 | 0.0637 | 3.7278
91812046010 | 0.2033 | 4.0914
91812046011 | 0.0968 | 3.4385
91812046012 | 0.1765 | 2.572
91812046013 | 0.0786 | 3.452
91812046014 | 0.0863 | 5.3116
91812046015 | 0.0904 | 4.1138
91812046016 | 0.0723 | 7.2234
91812046017 | 0.0522 | 6.0617
91812046018 | 0.0477 | 5.0312
91812046019 | 0.0503 | 4.2229
91812046020 | 0.0001 | 0.0526
91812046021 | 0.0435 | 4.2988
91812046022 | 0.1772 | 4.2207
91812046023 | 0.1076 | 6.5098
91812046024 | 0.1074 | 12.8456
91812046025 | 0.2392 | 5.0629
91812046026 | 0.2567 | 7.1299
91812046027 | 0.1 | 4.5794
91812046028 | 0.0745 | 4.5387
91812046029 | 0.0829 | 9.1306
91812046030 | 0.0889 | 4.2453
91812046031 | 0.1206 | 3.5518
91812046032 | 0.1904 | 2.4578
91812046033 | 0.0863 | 3.8378
91812046034 | 0.133 | 3.7276
91812046035 | 0.1044 | 2.0623
91812046036 | 0.1228 | 2.9149
91812046037 | 0.2348 | 2.8248
91812046038 | 0.1919 | 3.2013
91812046039 | 0.1521 | 2.8008
91812046040 | 0.5073 | 0.1457
91812046041 | 0.0699 | 2.7466
91812046042 | 0.1406 | 2.9846
91812046043 | 0.0948 | 4.1601
91812046044 | 0.1207 | 3.7335
91812046045 | 0.1568 | 4.0136
91812046046 | 0.1168 | 3.2428
91812046047 | 0.1256 | 2.664
91812046048 | 0.0812 | 2.6192
91812046049 | 0.1057 | 4.4629
91812046050 | 0.1573 | 7.2617
91812046051 | 0.1101 | 10.2465
91812046052 | 0.0967 | 10.5419
91812046053 | 0.1356 | 6.4532
91812046054 | 0.0784 | 16.0292