## MSA20231124946
MSA20231124946
PROJECT | SAN AGUSTIN
REFERENCE | 946
DATE DELIVERED | 2023-11-28 06:52
DATE REPORTED | 2023-11-24 09:06
INSTRUCTIONS | Au (FAAAm), Ag (FAAAm)
| Au | Ag
| FAAA | FAAA
SAMPLE | ppm | ppm
91776002001 | 0.2659 | 24.8722
91776002002 | 0.2791 | 15.2397
91776002003 | 0.3106 | 35.8277
91776002004 | 0.4323 | 29.1127
91776002005 | 0.3542 | 90.2229
91776002006 | 0.3851 | 40.5926
91776002007 | 0.2308 | 15.6286
91776002008 | 0.4528 | 29.5755
91776002009 | 0.5336 | 31.7195
91776002010 | 0.2437 | 26.7283
91776002011 | 0.2589 | 32.1693
91776002012 | 0.1633 | 24.7879
91776002013 | 0.1766 | 37.9381
91776002014 | 0.2442 | 38.1692
91776002015 | 0.3571 | 21.2729
91776002016 | 0.2915 | 28.1194
91776002017 | 0.3887 | 40.0342
91776002018 | 0.283 | 20.6816
91776002019 | 0.2903 | 55.4006
91920166001 | 0.5668 | 11.3188
91920166002 | 0.5024 | 46.9768
91920166003 | 0.4802 | 42.1507
91920166004 | 0.6887 | 19.6362
91920166005 | 0.2974 | 8.0443
91920166006 | 0.2612 | 4.5103
91920166007 | 0.469 | 6.0311
91920166008 | 0.1789 | 2.6847
91920166009 | 0.2314 | 3.3593
91920166010 | 0.2335 | 4.0317
91920166011 | 0.4697 | 10.9899
91920166012 | 0.7894 | 36.6799
91920166013 | 0.5581 | 11.3162
91920166014 | 0.5774 | 6.9554
91920166015 | 0.3157 | 5.5594
91920166016 | 0.7739 | 11.1101
91920166017 | 0.2813 | 6.1156
91920166018 | 0.7077 | 21.0256
91920166019 | 0.4711 | 12.1057
91920166020 | 0.02 | 0.1998
91920166021 | 0.9915 | 15.5145
91920166022 | 0.2764 | 3.1644
91920166023 | 0.3544 | 15.2344
91920166024 | 0.3975 | 16.6541
91920166025 | 0.326 | 12.1001
91920166026 | 0.318 | 4.8539
91920166027 | 0.3068 | 11.9327
91920166028 | 0.3963 | 12.4549
91920166029 | 0.5352 | 8.8457
91920166030 | 0.4806 | 11.3284
91920166031 | 0.2475 | 8.1858
91920166032 | 0.2403 | 6.1293
91920166033 | 0.7576 | 11.9355
91920166034 | 0.5418 | 8.6766
91920166035 | 0.4131 | 4.8136
91920166036 | 0.3967 | 6.087
91920166037 | 0.241 | 7.9926
91920166038 | 0.3904 | 7.387
91920166039 | 0.5958 | 7.2352
91920166040 | 0.5148 | 0.2124
91920166041 | 0.4489 | 8.0548
91920166042 | 0.3596 | 7.8061
91920166043 | 0.3719 | 9.0199
91920166044 | 0.2463 | 8.9932
91920166045 | 1.2645 | 17.4049
91920166046 | 0.5731 | 9.2951
91920166047 | 0.8623 | 6.1049
91920166048 | 0.2291 | 3.6088
91920166049 | 0.1075 | 2.0395
91920166050 | 0.2868 | 4.397
91920166051 | 0.3827 | 5.5056
91920166052 | 2.5615 | 5.2211
91920166053 | 0.7341 | 5.9749
91920166054 | 0.7605 | 6.7287
91920166055 | 0.4173 | 8.7172
91920166056 | 0.4897 | 7.5638