## MSA20231125948
MSA20231125948
PROJECT | SAN AGUSTIN
REFERENCE | 948
DATE DELIVERED | 2023-11-28 06:53
DATE REPORTED | 2023-11-25 09:14
INSTRUCTIONS | Au (FAAAm), Ag (FAAAm)
| Au | Ag
| FAAA | FAAA
SAMPLE | ppm | ppm
91812049001 | 0.289 | 7.3419
91812049002 | 0.475 | 4.6179
91812049003 | 0.1495 | 2.4673
91812049004 | 0.0715 | 6.1519
91812049005 | 0.5476 | 29.3137
91812049006 | 0.0719 | 3.1707
91812049007 | 0.0382 | 2.0585
91812049008 | 0.0735 | 1.9714
91812049009 | 0.0499 | 1.7255
91812049010 | 0.0925 | 41.5231
91812049011 | 0.0583 | 8.9953
91812049012 | 0.0902 | 2.9893
91812049013 | 0.0687 | 1.6128
91812049014 | 0.3313 | 5.1408
91812049015 | 0.2898 | 41.6123
91812049016 | 0.1548 | 4.7584
91812049017 | 0.2012 | 5.7246
91812049018 | 0.1011 | 2.3637
91812049019 | 0.1211 | 2.7096
91812049020 | 0.0033 | 0.0567
91812049021 | 0.3298 | 3.5546
91812049022 | 0.0776 | 4.3156
91812049023 | 0.3081 | 10.0167
91812049024 | 0.2486 | 12.4587
91812049025 | 0.3384 | 7.5052
91812049026 | 0.1552 | 3.2376
91812049027 | 0.1462 | 5.7808
91812049028 | 0.2115 | 13.6051
91812049029 | 0.1373 | 3.2784
91812049030 | 0.3433 | 4.909
91812049031 | 0.2368 | 1.4316
91812049032 | 0.1786 | 14.5812
91812049033 | 0.4657 | 19.5779
91812049034 | 0.4529 | 11.7736
91812049035 | 0.6903 | 22.2705
91812049036 | 0.6417 | 4.6975
91812049037 | 0.7144 | 24.3235
91812049038 | 0.4941 | 17.9887
91812049039 | 0.4291 | 14.1326
91812049040 | 0.5199 | 0.2292
91812049041 | 0.5303 | 10.6334
91812049042 | 0.7237 | 7.4292
91812049043 | 0.8206 | 17.7568
91812049044 | 0.271 | 20.8699
91812049045 | 0.3401 | 10.7592
91812049046 | 0.4641 | 15.6049
91812049047 | 0.319 | 6.4665
91812049048 | 1.367 | 21.1449
91812049049 | 0.5593 | 2.5099
91812049050 | 0.3561 | 2.6648
91812049051 | 0.2521 | 1.2872
91812049052 | 0.144 | 1.127
91812049053 | 0.2459 | 1.3199
91812049054 | 0.1908 | 1.9654
91812049055 | 0.2189 | 2.4456
91812049056 | 0.1053 | 2.494
91812049057 | 0.2197 | 1.6463
91812049058 | 0.2497 | 1.2878
91812049059 | 0.4997 | 5.4977
91812049060 | 0.6172 | 10.3013
91812049061 | 0.8325 | 11.5547
91812049062 | 0.3955 | 12.4339
91812049063 | 0.305 | 9.692
91812049064 | 0.4286 | 15.0877
91812049065 | 0.289 | 9.5729
91812049066 | 0.3863 | 14.4591
91812049067 | 0.4281 | 10.0193
91812049068 | 0.2871 | 4.224
91812049069 | 0.6705 | 11.0132
91812049070 | 0.3659 | 7.341
91812049071 | 0.5345 | 18.3778
91812049072 | 0.4678 | 16.9746
91812049073 | 0.454 | 40.4051
91812049074 | 0.3935 | 10.3148
91812049075 | 0.4234 | 7.6416
91812049076 | 0.297 | 11.2386
91812049077 | 0.3906 | 9.7836
91812049078 | 0.4457 | 7.4558
91812049079 | 0.4067 | 12.5441
91812049080 | 0.2096 | 30.1906
91812049081 | 0.2809 | 10.9276
91812049082 | 0.2575 | 12.1915
91812049083 | 0.5202 | 8.3762
91812049084 | 0.419 | 7.2962
91812049085 | 0.2088 | 9.8076
91812049086 | 0.3374 | 10.2852
91812049087 | 0.5083 | 11.3241
91812049088 | 0.9231 | 26.8338
91812049089 | 0.4301 | 18.584
91812049090 | 0.3485 | 10.618
91812049091 | 0.3588 | 12.1294
91812049092 | 0.6646 | 45.658
91812049093 | 0.4104 | 17.7084
91812049094 | 0.297 | 8.9119
91812049095 | 0.6006 | 4.1831
91812049096 | 0.3896 | 8.76
91812049097 | 0.5516 | 8.1015
91812049098 | 0.8261 | 23.5295
91812050001 | 0.2093 | 8.7275
91812050002 | 0.2049 | 7.5112
91812050003 | 0.1302 | 3.2638
91812050004 | 0.1528 | 5.6558
91812050005 | 0.1854 | 9.493
91812050006 | 0.1762 | 10.2695
91812050007 | 0.1841 | 10.8329
91812050008 | 0.1777 | 15.1473
91812050009 | 0.1502 | 5.9982
91812050010 | 0.1333 | 6.5811
91812050011 | 0.1694 | 8.9007
91812050012 | 0.1426 | 14.9085
91812050013 | 0.3547 | 39.095
91812050014 | 0.278 | 17.9027
91812050015 | 0.2503 | 5.2317
91812050016 | 0.1541 | 8.7505
91812050017 | 0.1712 | 7.5598
91812050018 | 0.1889 | 8.327
91812050019 | 0.2847 | 10.0888
91812050020 | 0.0051 | 0.001
91812050021 | 0.1546 | 7.2665
91812050022 | 0.1176 | 5.7297
91812050023 | 0.1187 | 5.0975
91812050024 | 0.2001 | 16.0213
91812050025 | 0.1439 | 11.5668
91812050026 | 0.1231 | 10.3263
91812050027 | 0.172 | 8.7206
91812050028 | 0.0997 | 3.4259
91812050029 | 0.093 | 2.9008
91812050030 | 0.151 | 3.7966
91812050031 | 0.1121 | 3.7491
91812050032 | 0.132 | 4.0259
91812050033 | 0.1048 | 2.7957
91812050034 | 0.1308 | 3.7993
91812050035 | 0.2196 | 3.5618
91812050036 | 0.2598 | 6.1149
91812050037 | 0.2768 | 7.1908