## MSA20231126950
MSA20231126950
PROJECT | SAN AGUSTIN
REFERENCE | 950
DATE DELIVERED | 2023-12-01 15:18
DATE REPORTED | 2023-11-26 09:46
INSTRUCTIONS | Au (FAAAm), Ag (FAAAm)
| Au | Ag
| FAAA | FAAA
SAMPLE | ppm | ppm
91920166057 | 2.2225 | 8.0949
91920166058 | 0.3263 | 5.334
91920166059 | 0.3281 | 4.1215
91920166060 | 0.8985 | 11.7545
91920166061 | 0.9655 | 9.1951
91920166062 | 0.6132 | 6.6629
91920166063 | 0.4565 | 7.0274
91920166064 | 0.5815 | 8.0139
91920166065 | 1.432 | 85.7499
91920166066 | 0.6266 | 8.6267
91920166067 | 0.6572 | 18.4132
91920166068 | 0.6025 | 39.4236
91920166069 | 1.0325 | 261.448
91920166070 | 0.2851 | 5.8479
91920166071 | 0.5854 | 10.9437
91920166072 | 0.6767 | 10.9826
91920166073 | 0.417 | 8.1042
91920166074 | 0.4495 | 12.5667
91920166075 | 0.3069 | 7.1962
91920166076 | 0.258 | 8.7568
91920166077 | 0.5088 | 10.31
91920166078 | 0.4037 | 10.6961
91920166079 | 0.3079 | 8.851
91920166080 | 0.219 | 27.696
91920166081 | 0.2814 | 18.5809
91920166082 | 0.4343 | 10.293
91920167001 | 0.446 | 22.9771
91920167002 | 0.4804 | 26.9455
91920167003 | 0.1425 | 4.9913
91920167004 | 0.3541 | 8.6264
91920167005 | 0.2581 | 7.4056
91920167006 | 0.1849 | 4.7039
91920167007 | 0.321 | 7.9773
91920167008 | 0.5595 | 15.3879
91920167009 | 0.5164 | 12.7417
91920167010 | 1.199 | 84.8781
91920167011 | 0.6304 | 10.3149
91920167012 | 0.3723 | 5.3555
91920167013 | 0.2992 | 21.3043
91920167014 | 0.6611 | 13.4516
91920167015 | 0.1838 | 5.2505
91920167016 | 0.2648 | 7.0231
91920167017 | 0.178 | 3.7548
91920167018 | 0.4652 | 14.8365
91920167019 | 0.4331 | 12.646
91920167020 | 0.02 | 0.3233
91920167021 | 0.8107 | 13.1943
91920167022 | 0.3217 | 4.7269
91920167023 | 0.3525 | 10.2191
91920167024 | 0.3197 | 10.6509
91920167025 | 0.3759 | 7.8708
91920167026 | 0.2814 | 7.3305
91920167027 | 0.273 | 5.9377
91920167028 | 0.2524 | 9.0484
91920167029 | 0.2634 | 7.8186
91920167030 | 0.1167 | 6.0574
91920167031 | 0.1516 | 5.1738
91920167032 | 0.1285 | 8.4936
91920167033 | 0.2996 | 8.3616
91920167034 | 0.3785 | 8.0306
91920167035 | 0.2458 | 5.1856
91920167036 | 0.2836 | 12.4005
91920167037 | 0.431 | 6.4849
91920167038 | 0.1872 | 5.4566
91920167039 | 0.4727 | 9.8962
91920167040 | 0.491 | 0.3176
91920167041 | 0.1783 | 3.2776
91920167042 | 0.7041 | 10.2283
91920167043 | 0.6754 | 10.711
91920167044 | 0.9984 | 18.9772
91920167045 | 0.1959 | 7.3474
91920167046 | 0.1453 | 6.0654
91920167047 | 0.1775 | 7.6055
91920167048 | 0.095 | 4.405
91920167049 | 0.3343 | 11.592
91920167050 | 0.1413 | 5.1324
91920167051 | 0.2369 | 7.0149
91920167052 | 0.1617 | 5.6585
91920167053 | 0.236 | 7.7676
91920167054 | 0.4734 | 11.6051
91920167055 | 0.3018 | 7.8585
91920167056 | 0.3209 | 12.2946
91920167057 | 0.479 | 11.4756
91920167058 | 0.2377 | 6.8734
91920167059 | 0.2038 | 7.6482
91920167060 | 0.3774 | 6.2362
91920167061 | 0.333 | 6.0742
91920167062 | 0.2858 | 5.8902
91920167063 | 0.2775 | 7.3141
91920167064 | 0.2644 | 7.0307
91920167065 | 0.3245 | 4.093
91920167066 | 0.3151 | 3.7085
91920167067 | 0.4782 | 12.619
91920167068 | 0.3756 | 10.9006
91920167069 | 0.2214 | 5.1186
91920167070 | 0.3392 | 12.6231
91920167071 | 0.2452 | 7.4282
91920167072 | 0.1552 | 3.3003
91920167073 | 0.3667 | 6.5478
91920167074 | 0.2006 | 2.7412
91920167075 | 0.4875 | 6.3558
91920167076 | 0.4467 | 7.8436
91920167077 | 0.2935 | 9.004
91920167078 | 0.299 | 6.3195
91920167079 | 0.4028 | 8.8376
91920167080 | 0.2022 | 27.3177
91920167081 | 0.7065 | 7.1238
91920167082 | 0.3762 | 11.3565
91920167083 | 0.4833 | 5.9782
91920167084 | 0.364 | 4.7769
91920167085 | 0.6927 | 7.9017
91920167086 | 0.9061 | 12.926
91920167087 | 0.6942 | 10.6346
91920167088 | 0.5701 | 6.165
91920167089 | 0.799 | 9.8764
91920167090 | 1.298 | 23.0899
91920167091 | 0.3861 | 6.9188
91920167092 | 0.5995 | 3.9036
91920167093 | 5.993 | 7.619
91920167094 | 0.1763 | 3.44
91920167095 | 0.1826 | 3.068
91920167096 | 0.3722 | 5.924
91920167097 | 0.5774 | 8.6757
91920167098 | 0.7063 | 12.2918
91920167099 | 0.866 | 16.7048
91920167100 | 0.0015 | 0.0609
91920167101 | 0.6419 | 10.7863
91920167102 | 0.6743 | 11.4241
91920167103 | 0.5144 | 9.1468
91920167104 | 0.4016 | 10.3729
91920167105 | 0.4528 | 11.8593
91920167106 | 0.3638 | 8.256
91920167107 | 0.1752 | 4.194
91920167108 | 0.1703 | 4.402
91920167109 | 0.2808 | 5.3918
91920167110 | 0.8409 | 11.9706
91920167111 | 1.665 | 17.9319
91920167112 | 0.4528 | 11.9392
91920167113 | 0.5183 | 10.5651
91920167114 | 0.2077 | 5.2859
91920167115 | 0.1916 | 3.0095
91920167116 | 0.2 | 4.4306
91920167117 | 0.3323 | 3.8777
91920167118 | 0.4892 | 8.7721
91920167119 | 0.2021 | 4.4615
91920167120 | 0.1659 | 5.4999
91920167121 | 0.1796 | 5.1134
91920167122 | 0.2519 | 7.4924
91920167123 | 0.3578 | 5.9524
91920167124 | 0.3749 | 12.4093
91920167125 | 0.3305 | 7.1614
91920167126 | 0.9262 | 14.1313
91920167127 | 0.4876 | 4.7598
91920167128 | 0.2228 | 7.0538
91920167129 | 0.1628 | 3.5932
91920167130 | 0.1669 | 5.9253