## MSA20231128958
MSA20231128958
PROJECT | SAN AGUSTIN
REFERENCE | 958
DATE DELIVERED | 2023-11-30 13:06
DATE REPORTED | 2023-11-28 09:49
INSTRUCTIONS | Au (FAAAm), Ag (FAAAm)
| Au | Ag
| FAAA | FAAA
SAMPLE | ppm | ppm
91806047087 | 0.0997 | 3.6434
91806047088 | 0.1621 | 4.0339
91806047089 | 0.0907 | 2.0484
91806047090 | 0.124 | 1.985
91806047091 | 0.2367 | 2.8214
91806047092 | 0.0688 | 2.4395
91806047093 | 0.1116 | 1.904
91806047094 | 0.1017 | 2.2269
91806047095 | 0.0645 | 3.3995
91806047096 | 0.1076 | 2.6787
91806047097 | 0.0889 | 2.9078
91806047098 | 0.7133 | 2.8385
91806047099 | 0.0858 | 1.7968
91806047100 | 0.02 | 0.0596
91806047101 | 0.1116 | 1.6587
91806047102 | 0.1097 | 2.5892
91806047103 | 0.0695 | 2.4879
91806047104 | 0.0349 | 1.7838
91806047105 | 0.0238 | 1.9004
91806047106 | 0.1268 | 2.363
91806047107 | 0.0505 | 1.6555
91806047108 | 0.0853 | 1.3041
91806047109 | 0.1129 | 2.5378
91806047110 | 0.0866 | 2.7796
91806047111 | 0.0713 | 2.4204
91806047112 | 0.054 | 2.3111
91806047113 | 0.0456 | 1.9071
91806047114 | 0.0498 | 1.5234
91806048001 | 0.0808 | 2.3024
91806048002 | 0.0818 | 2.5338
91806048003 | 0.0933 | 2.7444
91806048004 | 0.0758 | 2.2716
91806048005 | 0.2808 | 5.0219
91806048006 | 0.1062 | 3.5291
91806048007 | 0.1357 | 3.956
91806048008 | 0.0675 | 3.3729
91806048009 | 0.2473 | 4.0725
91806048010 | 0.1212 | 4.3486
91806048011 | 0.1385 | 3.3907
91806048012 | 0.335 | 4.7073
91806048013 | 0.0567 | 3.4932
91806048014 | 0.0924 | 3.7192
91806048015 | 0.0948 | 3.8274
91806048016 | 0.1251 | 3.1756
91806048017 | 0.1457 | 2.2638
91806048018 | 0.226 | 2.9594
91806048019 | 0.1084 | 3.808
91806048020 | 0.0007 | 0.1704
91806048021 | 0.1287 | 4.7633
91806048022 | 0.2109 | 6.0891
91806048023 | 0.1184 | 3.3079
91806048024 | 0.2584 | 2.7277
91806048025 | 0.0895 | 3.1562
91806048026 | 0.1065 | 3.9166
91806048027 | 0.1712 | 3.1375
91806048028 | 0.1156 | 3.7118
91806048029 | 0.0662 | 4.0672
91806048030 | 0.0834 | 25.9634
91806048031 | 0.1973 | 3.9241
91806048032 | 0.4108 | 5.3243
91806048033 | 0.1857 | 4.3567
91806048034 | 0.2104 | 6.6043
91806048035 | 0.1123 | 2.8538
91806048036 | 0.182 | 28.3976
91806048037 | 0.2418 | 9.9115
91806048038 | 0.0985 | 3.5746
91806048039 | 0.0886 | 2.9017
91806048040 | 0.5358 | 0.0069
91806048041 | 0.1798 | 2.3762
91806048042 | 0.1011 | 3.122
91806048043 | 0.1328 | 3.8189
91806048044 | 0.1838 | 4.5524
91806048045 | 0.154 | 4.6876
91806048046 | 0.2513 | 5.0254
91806048047 | 0.1335 | 6.3861
91806048048 | 0.116 | 4.4734
91806048049 | 0.0878 | 4.0266
91806048050 | 0.1908 | 4.0094
91806048051 | 0.1037 | 0.2758
91806048052 | 0.1654 | 4.9257
91806048053 | 0.2841 | 3.0633
91806048054 | 0.1477 | 3.3255
91806048055 | 0.0745 | 3.6829
91806048056 | 0.1234 | 2.5897
91806048057 | 0.1488 | 2.1498
91806048058 | 0.0933 | 2.8174
91806048059 | 0.1351 | 5.9517
91806048060 | 0.1191 | 8.1482
91806048061 | 0.1135 | 7.264
91806048062 | 0.0859 | 3.9695
91806048063 | 0.1695 | 3.0561
91806048064 | 0.4451 | 8.3081
91806048065 | 0.0765 | 6.2555
91806048066 | 0.0969 | 6.3577
91806048067 | 0.1425 | 6.987
91806048068 | 0.1298 | 6.4961
91806048069 | 0.1754 | 4.4783
91806048070 | 0.0903 | 5.1465
91806048071 | 0.0799 | 6.4856
91806048072 | 0.1474 | 2.7673
91806048073 | 0.1912 | 2.1567
91806048074 | 0.3559 | 6.0367
91806048075 | 0.1513 | 7.964
91806048076 | 0.1025 | 7.4572
91806048077 | 0.1484 | 7.3531
91806048078 | 0.2167 | 3.5813
91806048079 | 0.2744 | 3.4869
91806048080 | 0.1841 | 27.7969
91806048081 | 0.1124 | 2.6733
91806048082 | 0.0885 | 2.9829
91806048083 | 0.0592 | 3.2472
91806048084 | 0.0786 | 5.3689
91806048085 | 0.2055 | 7.0493
91806048086 | 0.1339 | 7.9221
91806048087 | 0.0884 | 4.4664
91806048088 | 0.1243 | 26.5885
91806048089 | 0.1064 | 5.267
91806048090 | 0.0535 | 4.0184
91806048091 | 0.1111 | 3.7736
91806048092 | 0.2344 | 4.1086
91806048093 | 0.2472 | 3.8391
91806048094 | 0.4363 | 6.7973
91806048095 | 0.1489 | 6.3982
91806048096 | 0.0984 | 3.967
91806048097 | 0.0679 | 3.7685
91806048098 | 0.1089 | 4.8571
91806048099 | 0.1572 | 3.7339
91806048100 | 0.0004 | 0.001
91806048101 | 0.1408 | 3.6905
91806048102 | 0.0702 | 4.6363
91806048103 | 0.1168 | 4.1731
91806048104 | 0.079 | 3.7845
91806048105 | 0.0964 | 4.5043
91806048106 | 0.0748 | 3.1252
91806048107 | 0.0658 | 2.9979
91806048108 | 0.0694 | 3.3981
91806048109 | 0.1657 | 2.6149
91806048110 | 0.1014 | 4.5133
91806048111 | 0.1039 | 4.0235
91806048112 | 0.135 | 2.5325
91806048113 | 0.1046 | 2.8962
91806048114 | 0.1292 | 3.5414
91806048115 | 0.1307 | 2.6076
91806048116 | 0.1739 | 2.6739
91806048117 | 0.0775 | 3.2693
91806048118 | 0.1326 | 3.4608
91806048119 | 0.1732 | 2.3334
91806048120 | 0.0979 | 3.0734
91806048121 | 0.1109 | 3.8529
91806048122 | 0.0685 | 4.3623
91806048123 | 0.1108 | 2.2328
91806048124 | 0.0561 | 2.0267
91806048125 | 0.1007 | 3.0473
91806048126 | 0.0706 | 2.9501
91806048127 | 0.1296 | 2.8416
91806048128 | 0.1037 | 3.1299
91806048129 | 0.1121 | 3.2573
91806048130 | 0.1516 | 2.1869
91806048131 | 0.107 | 1.962
91806048132 | 0.1122 | 4.322
91806048133 | 0.1652 | 1.8847
91806049001 | 0.1029 | 6.0662
91806049002 | 0.1072 | 7.847
91806049003 | 0.0774 | 4.6177
91806049004 | 0.0537 | 4.6602
91806049005 | 0.0605 | 4.1339
91806049006 | 0.0808 | 4.6423
91806049007 | 0.1033 | 3.7736
91806049008 | 0.1177 | 4.6721
91806049009 | 0.2575 | 13.1809