## MSA20231129962
MSA20231129962
PROJECT | SAN AGUSTIN
REFERENCE | 962
DATE DELIVERED | 2023-12-01 15:20
DATE REPORTED | 2023-11-29 10:31
INSTRUCTIONS | Au (FAAAm), Ag (FAAAm)
| Au | Ag
| FAAA | FAAA
SAMPLE | ppm | ppm
91806049010 | 0.1572 | 8.227
91806049011 | 0.1742 | 15.702
91806049012 | 0.1923 | 10.027
91806049013 | 0.1727 | 7.3129
91806049014 | 0.1111 | 5.0079
91806049015 | 0.0896 | 11.9861
91806049016 | 0.0514 | 3.7772
91806049017 | 0.1356 | 5.4232
91806049018 | 0.1883 | 5.6418
91806049019 | 0.0704 | 5.9696
91806049020 | 0.0055 | 0.001
91806049021 | 0.165 | 5.3339
91806049022 | 0.1251 | 4.034
91806049023 | 0.1262 | 4.3286
91806049024 | 0.0544 | 4.2874
91806049025 | 0.0728 | 5.6169
91806049026 | 0.1105 | 6.801
91806049027 | 0.124 | 4.0174
91806049028 | 0.2927 | 7.472
91806049029 | 0.0914 | 4.9227
91806049030 | 0.2353 | 9.3532
91806049031 | 0.1783 | 6.1942
91806049032 | 0.1206 | 7.9604
91806049033 | 0.1108 | 8.158
91806049034 | 0.1335 | 10.3099
91806049035 | 0.1461 | 8.5395
91806049036 | 0.0925 | 3.9386
91806049037 | 0.1259 | 5.1165
91806049038 | 0.1209 | 4.7961
91806049039 | 0.1611 | 6.1275
91806049040 | 0.5061 | 0.1804
91806049041 | 0.079 | 6.1326
91806049042 | 0.237 | 6.312
91806049043 | 0.1112 | 5.7926
91806049044 | 0.09 | 6.7924
91806049045 | 0.1497 | 8.6581
91806049046 | 0.18 | 4.9605
91806049047 | 0.1616 | 24.5445
91806049048 | 0.1296 | 8.4826
91806049049 | 0.0955 | 8.4494
91806049050 | 0.1414 | 7.8823
91806049051 | 0.1301 | 12.0764
91806049052 | 0.1132 | 8.4219
91806049053 | 0.0977 | 7.3798
91806049054 | 0.0931 | 23.4277
91806049055 | 0.2296 | 7.7657
91806049056 | 0.19 | 8.7955
91806049057 | 0.0852 | 4.5369
91806049058 | 0.0604 | 7.3501
91806049059 | 0.1456 | 9.9094
91806049060 | 0.141 | 5.9149
91806049061 | 0.2025 | 5.9097
91806049062 | 0.0948 | 9.5772
91806049063 | 0.1143 | 6.5246
91806049064 | 0.1102 | 10.4669
91806049065 | 0.1658 | 15.5268
91806049066 | 0.1909 | 5.8987
91806049067 | 0.1749 | 7.9457
91806049068 | 0.1234 | 10.875
91806049069 | 0.1416 | 7.8462
91806049070 | 0.1366 | 15.3209
91806049071 | 0.0755 | 11.5058
91806049072 | 0.1366 | 16.5727
91806049073 | 0.1255 | 45.4111
91806049074 | 0.147 | 18.1513
91806049075 | 0.1287 | 7.733
91806049076 | 0.1873 | 14.5732
91806049077 | 0.1885 | 30.6703
91806049078 | 0.1642 | 37.6171
91806049079 | 0.1215 | 15.9132
91806049080 | 0.1811 | 28.442
91806049081 | 0.1516 | 34.9064
91806049082 | 0.1131 | 16.3223
91806049083 | 0.0757 | 6.6579
91806049084 | 0.1075 | 5.8629
91806049085 | 0.1133 | 6.994
91806049086 | 0.1129 | 25.2691
91806049087 | 0.5682 | 21.3543
91806049088 | 0.2013 | 31.9238
91806049089 | 0.1317 | 30.5972
91806049090 | 0.1125 | 18.8715
91806049091 | 0.1835 | 19.9914
91806049092 | 1.0315 | 37.2647
91806049093 | 0.9987 | 48.1907
91806049094 | 0.3851 | 21.6452
91806049095 | 0.1687 | 22.3247
91806049096 | 0.1388 | 29.6959
91806049097 | 0.139 | 21.5672
91806049098 | 0.1106 | 15.5014
91806049099 | 0.0973 | 21.3731
91806049100 | 0.0058 | 0.0738
91806049101 | 0.1236 | 22.1656
91806050001 | 0.084 | 3.304
91806050002 | 0.0939 | 3.2806
91806050003 | 0.1304 | 2.7943
91806050004 | 0.0612 | 1.8209
91806050005 | 0.0772 | 2.0948
91806050006 | 0.038 | 2.0313
91806050007 | 0.0595 | 3.6522
91806050008 | 0.0646 | 2.155
91806050009 | 0.0897 | 1.4471
91806050010 | 0.2282 | 2.3242
91806050011 | 0.0685 | 1.4441
91806050012 | 0.0892 | 2.3353
91806050013 | 0.187 | 2.1245
91806050014 | 0.1201 | 1.3519
91806050015 | 0.3701 | 11.4803
91806050016 | 0.0944 | 1.331
91806050017 | 0.0906 | 1.3572
91806050018 | 0.0945 | 1.5236
91806050019 | 0.0446 | 1.2587
91806050020 | 0.02 | 0.0177
91806050021 | 0.0344 | 1.2383
91806050022 | 0.1322 | 4.9772
91806050023 | 0.0364 | 1.3382
91806050024 | 0.0836 | 2.8764
91806050025 | 0.1333 | 4.6568
91806050026 | 0.2707 | 9.4972
91806050027 | 0.2514 | 7.3714
91806050028 | 0.3046 | 9.1406
91806050029 | 0.2963 | 23.1607
91806050030 | 0.0888 | 1.8744
91806050031 | 0.0857 | 1.8354
91806050032 | 0.1175 | 1.7423
91806050033 | 0.0522 | 0.9684
91806050034 | 0.021 | 1.4592
91806050035 | 0.1054 | 2.4697
91806050036 | 0.0792 | 1.5436
91806050037 | 0.0808 | 1.6851
91806050038 | 0.1394 | 3.6475
91806050039 | 0.0919 | 1.8454
91806050040 | 0.5027 | 0.2969
91806050041 | 0.0649 | 1.0987
91806050042 | 0.0726 | 8.2328
91806050043 | 0.0589 | 2.502
91806050044 | 0.0354 | 1.1795
91806050045 | 0.0766 | 1.367
91806050046 | 0.042 | 1.7683
91806050047 | 0.2126 | 8.0534
91806050048 | 0.3197 | 16.9086
91806050049 | 0.02 | 11.2025
91806050050 | 0.1519 | 7.4716
91806050051 | 0.2145 | 7.3265
91806050052 | 0.1497 | 4.9842
91806050053 | 0.154 | 6.7516
91806050054 | 0.1588 | 3.6022
91806050055 | 0.2449 | 5.9022
91806050056 | 0.3032 | 27.964
91806050057 | 0.2787 | 25.0226
91806050058 | 0.0074 | 3.1994
91806050059 | 0.1123 | 2.5308
91806050060 | 0.1109 | 1.335
91806050061 | 0.079 | 1.4739
91806050062 | 0.0401 | 3.0994
91806050063 | 0.0793 | 1.355
91806050064 | 0.0789 | 1.5636
91812051001 | 0.074 | 2.4575
91812051002 | 0.0897 | 2.5211
91812051003 | 0.0111 | 1.8415
91812051004 | 0.1792 | 2.2483
91812051005 | 0.0703 | 2.5466
91812051006 | 0.0151 | 2.1863
91812051007 | 0.0788 | 2.0198
91812051008 | 0.0195 | 1.9449
91812051009 | 0.0797 | 2.6453
91812051010 | 0.471 | 9.1356
91812051011 | 0.0511 | 2.6315
91812051012 | 0.0236 | 1.8664
91812051013 | 0.1347 | 17.1543
91812051014 | 0.0408 | 2.1709
91812051015 | 0.0921 | 2.8908
91812051016 | 0.1144 | 3.4138
91812051017 | 0.1979 | 18.711
91812051018 | 0.3258 | 41.2908
91812051019 | 0.0497 | 2.4286
91812051020 | 0.02 | 0.0447
91812051021 | 0.0168 | 2.4904
91812051022 | 0.1174 | 2.4983
91812051023 | 0.1268 | 2.7532