## MSA20231130964
MSA20231130964
PROJECT | SAN AGUSTIN
REFERENCE | 964
DATE DELIVERED | 2023-12-05 00:40
DATE REPORTED | 2023-11-30 10:06
INSTRUCTIONS | Au (FAAAm), Ag (FAAAm)
| Au | Ag
| FAAA | FAAA
SAMPLE | ppm | ppm
91806049102 | 0.1039 | 29.2953
91806049103 | 0.1236 | 17.0006
91806049104 | 0.1095 | 37.6702
91806049105 | 0.2079 | 21.1822
91806049106 | 0.236 | 13.8694
91806049107 | 0.4161 | 129.081
91806049108 | 0.4294 | 131.193
91806049109 | 0.1715 | 12.1388
91806049110 | 0.2151 | 8.6556
91806049111 | 0.5063 | 29.0923
91806049112 | 1.3665 | 228.058
91806049113 | 0.2407 | 29.9543
91806049114 | 0.0965 | 8.4433
91806049115 | 0.106 | 13.6458
91806049116 | 0.1675 | 22.142
91806049117 | 0.1438 | 17.1208
91806049118 | 0.2326 | 28.9839
91806049119 | 0.3014 | 63.6091
91806049120 | 0.2204 | 22.2913
91806049121 | 0.2339 | 24.3304
91806049122 | 0.1805 | 11.5876
91806049123 | 0.1643 | 27.2967
91806049124 | 0.2209 | 33.4825
91806049125 | 0.4626 | 50.4243
91806050065 | 0.0823 | 3.9812
91806050066 | 0.0335 | 2.4631
91806050067 | 0.2271 | 2.4594
91806050068 | 0.8 | 2.9039
91806050069 | 0.2271 | 7.3852
91806050070 | 0.3836 | 37.3976
91806050071 | 0.3863 | 25.8185
91806050072 | 0.3229 | 5.8996
91806050073 | 0.1979 | 6.0067
91806050074 | 0.1051 | 1.8519
91806050075 | 0.3351 | 2.7738
91806050076 | 0.2005 | 3.1883
91806050077 | 0.2494 | 2.7099
91806050078 | 0.1463 | 2.1786
91806050079 | 0.1564 | 3.9379
91806050080 | 0.1977 | 27.8063
91806050081 | 0.2982 | 4.8858
91806050082 | 0.2138 | 2.2189
91806050083 | 0.3016 | 5.7323
91806050084 | 0.4016 | 21.1439
91806050085 | 0.3995 | 20.385
91806050086 | 0.7415 | 6.8307
91806050087 | 0.4049 | 3.8324
91806050088 | 0.2839 | 2.2188
91806050089 | 0.0659 | 2.2242
91806050090 | 0.2299 | 3.7227
91806050091 | 0.3681 | 3.1208
91806050092 | 0.3909 | 3.9316
91806050093 | 0.2922 | 14.0797
91806050094 | 0.2594 | 9.0683
91806050095 | 0.2285 | 2.5118
91806050096 | 0.266 | 3.2597
91806050097 | 0.2867 | 4.3746
91806050098 | 0.2204 | 2.5642
91806050099 | 0.2898 | 3.2535
91806050100 | 0.02 | 0.1157
91806050101 | 0.321 | 2.7217
91806050102 | 0.1876 | 1.9299
91806050103 | 0.3996 | 3.1564
91806050104 | 0.2886 | 3.2277
91806050105 | 0.2805 | 2.392
91806050106 | 0.3076 | 4.6207
91806050107 | 0.3213 | 5.0754
91806050108 | 0.2553 | 3.1143
91806050109 | 0.2068 | 2.7878
91806050110 | 0.2166 | 4.8215
91806050111 | 0.1988 | 5.742
91806050112 | 0.1783 | 4.0242
91806050113 | 0.443 | 6.1225
91806050114 | 0.3077 | 4.442
91806050115 | 0.3291 | 5.0248
91806050116 | 0.2491 | 4.1679
91806050117 | 0.2131 | 5.3922
91806050118 | 0.2061 | 3.8914
91806050119 | 0.2207 | 2.1615
91806050120 | 0.1825 | 2.124
91806050121 | 0.253 | 2.5788
91806050122 | 0.3757 | 4.3456
91806050123 | 0.5415 | 7.5621
91806050124 | 0.4971 | 7.2353
91806050125 | 0.3894 | 2.4165
91806050126 | 0.4618 | 2.9138
91806050127 | 0.4362 | 5.09
91806052001 | 0.1108 | 2.6907
91806052002 | 0.128 | 2.5205
91806052003 | 0.0778 | 2.2823
91806052004 | 0.071 | 3.0242
91806052005 | 0.1396 | 2.4044
91806052006 | 0.1106 | 3.089
91806052007 | 0.0513 | 1.1474
91806052008 | 0.1622 | 1.4505
91806052009 | 0.173 | 3.4935
91806052010 | 0.1057 | 1.6687
91806052011 | 0.177 | 1.9387
91806052012 | 0.0495 | 1.741
91806052013 | 0.0911 | 2.327
91806052014 | 0.3697 | 1.8125
91806052015 | 0.0775 | 2.452
91806052016 | 0.1702 | 2.4666
91806052017 | 0.1169 | 1.6703
91806052018 | 0.0793 | 2.1166
91806052019 | 0.0637 | 0.8335
91806052020 | 0.02 | 0.001
91920168001 | 0.3161 | 20.9675
91920168002 | 0.2855 | 19.1046
91920168003 | 0.4755 | 40.7221
91920168004 | 0.3796 | 38.1323
91920168005 | 0.2602 | 10.2929
91920168006 | 0.3772 | 15.9696
91920168007 | 0.239 | 6.5355
91920168008 | 0.3734 | 9.8406
91920168009 | 0.466 | 12.2639
91920168010 | 0.4778 | 13.7338
91920168011 | 0.6807 | 12.3756
91920168012 | 0.4661 | 12.9229
91920168013 | 0.3845 | 6.3879
91920168014 | 0.4325 | 8.1203
91920168015 | 0.2159 | 4.3945
91920168016 | 0.2921 | 8.1318
91920168017 | 0.3475 | 6.8828
91920168018 | 0.2194 | 10.5436
91920168019 | 0.2162 | 5.5318
91920168020 | 0.02 | 0.131
91920168021 | 0.1861 | 7.5461
91920168022 | 0.3998 | 9.5498
91920168023 | 0.425 | 9.7247
91920168024 | 0.1701 | 5.6097
91920168025 | 0.268 | 7.8553
91920168026 | 0.2446 | 8.6897
91920168027 | 0.1408 | 4.5411
91920168028 | 0.3924 | 8.5956
91920168029 | 0.3514 | 10.5171