## MSA20231201967
MSA20231201967
PROJECT | SAN AGUSTIN
REFERENCE | 967
DATE DELIVERED | 2023-12-03 14:42
DATE REPORTED | 2023-12-01 09:42
INSTRUCTIONS | Au (FAAAm), Ag (FAAAm)
| Au | Ag
| FAAA | FAAA
SAMPLE | ppm | ppm
91806050128 | 0.4484 | 5.3927
91806050129 | 0.5564 | 3.835
91806050130 | 0.5295 | 2.8609
91806050131 | 0.6991 | 3.4345
91806050132 | 0.5439 | 4.9521
91806050133 | 0.8273 | 11.1651
91806050134 | 0.4441 | 8.1629
91806050135 | 0.6414 | 4.5555
91806050136 | 0.3585 | 3.4395
91806050137 | 0.4698 | 2.6017
91806050138 | 0.3702 | 2.3302
91806050139 | 0.4001 | 2.4051
91806050140 | 0.02 | 0.0861
91806050141 | 0.2001 | 1.5508
91806050142 | 0.2767 | 1.6614
91806050143 | 0.2972 | 4.6176
91806050144 | 0.2873 | 3.955
91806050145 | 0.2593 | 5.4752
91806050146 | 0.2479 | 4.8486
91806050147 | 0.4323 | 4.2367
91806051001 | 0.1576 | 6.4732
91806051002 | 0.2079 | 5.8985
91806051003 | 0.248 | 7.0224
91806051004 | 0.1695 | 6.1894
91806051005 | 0.1156 | 6.2166
91806051006 | 0.1011 | 5.1085
91806051007 | 0.1579 | 5.6221
91806051008 | 0.1223 | 6.0118
91806051009 | 0.1069 | 3.8767
91806051010 | 0.4215 | 7.6658
91806051011 | 0.1179 | 6.8893
91806051012 | 0.0992 | 4.8661
91806051013 | 0.1449 | 5.675
91806051014 | 0.2031 | 8.3998
91806051015 | 0.175 | 11.9817
91806051016 | 0.2216 | 21.7317
91806051017 | 0.1712 | 17.0309
91806051018 | 0.1906 | 12.4253
91806051019 | 0.2224 | 10.4117
91806051020 | 0.2036 | 28.2834
91806051021 | 0.1749 | 15.0986
91806051022 | 0.1328 | 10.3802
91806051023 | 0.1475 | 10.3424
91806051024 | 0.1377 | 7.11
91806051025 | 0.1572 | 7.4643
91806051026 | 0.4207 | 38.0685
91806051027 | 0.1562 | 21.1943
91806051028 | 0.155 | 9.1085
91806051029 | 0.0795 | 4.3495
91806051030 | 0.1871 | 18.9635
91806051031 | 0.4796 | 66.1142
91806051032 | 0.2217 | 8.3244
91806051033 | 0.1445 | 8.7212
91806051034 | 0.1044 | 7.6156
91806051035 | 0.1155 | 9.2469
91806051036 | 0.1767 | 7.1507
91806051037 | 0.1719 | 10.2382
91806051038 | 0.168 | 16.4272
91806051039 | 0.1481 | 19.2323
91806051040 | 0.0008 | 0.1745
91806051041 | 0.1155 | 8.7908
91806051042 | 0.1378 | 11.2202
91806051043 | 0.1021 | 6.0739
91806051044 | 0.1387 | 8.4355
91806051045 | 0.1334 | 6.0405
91806051046 | 0.1121 | 13.1452
91806051047 | 0.1104 | 6.1473
91806051048 | 0.1153 | 11.3164
91806051049 | 0.1166 | 4.77
91806051050 | 0.2481 | 6.5088
91806051051 | 0.2244 | 5.2587
91806051052 | 0.225 | 5.0886
91806051053 | 0.2378 | 6.8316
91806051054 | 0.3241 | 9.3682
91806051055 | 0.2492 | 8.9654
91806051056 | 0.2668 | 4.955
91806051057 | 0.326 | 5.4001
91806051058 | 0.2565 | 7.0486
91806051059 | 0.2441 | 5.2163
91806051060 | 0.3703 | 7.8782
91806051061 | 0.3519 | 7.5784
91806051062 | 0.1264 | 3.6793
91806051063 | 0.1264 | 4.0643
91806051064 | 0.1769 | 3.6683
91806051065 | 0.1642 | 6.0906
91806051066 | 0.1613 | 7.6849
91806051067 | 0.1241 | 4.3484
91806051068 | 0.1634 | 3.5385
91806051069 | 0.1669 | 7.1706
91806051070 | 0.1231 | 8.2025
91806051071 | 0.1844 | 14.9799
91806051072 | 0.1201 | 8.3172
91806051073 | 0.138 | 20.5042
91806051074 | 0.2661 | 16.0292
91806051075 | 0.1846 | 14.1161
91806051076 | 0.1738 | 15.0325
91806051077 | 0.2027 | 13.9336
91806051078 | 0.2816 | 11.1257
91806051079 | 0.0911 | 7.1773
91806051080 | 0.3181 | 0.6515
91806051081 | 0.2582 | 16.1458
91806051082 | 0.2494 | 30.3676
91806051083 | 0.2755 | 27.5914
91806051084 | 0.2978 | 20.8084
91806051085 | 0.1477 | 7.8121
91806051086 | 0.1493 | 8.3279
91806051087 | 0.2043 | 23.3681
91806051088 | 0.2373 | 44.4092
91806051089 | 0.1883 | 28.7351
91806051090 | 0.2059 | 18.5158
91806051091 | 0.1748 | 15.1721
91806051092 | 0.2616 | 8.1674
91806051093 | 0.1308 | 3.2031
91806051094 | 0.1149 | 10.9176
91806051095 | 0.3604 | 6.9887
91806051096 | 0.1147 | 2.965
91806051097 | 0.2461 | 4.9795
91806051098 | 0.1947 | 2.0748
91806053001 | 0.1041 | 5.6391
91806053002 | 0.1146 | 4.715
91806053003 | 0.1439 | 3.5623
91806053004 | 0.0901 | 3.7501
91806053005 | 0.15 | 4.3982
91806053006 | 0.0664 | 4.1261
91806053007 | 0.1309 | 6.0025
91806053008 | 0.0806 | 4.8708
91806053009 | 0.0834 | 7.0218
91806053010 | 0.1376 | 1.2049
91806053011 | 0.171 | 4.7037
91806053012 | 0.0973 | 7.716
91806053013 | 0.2805 | 6.6632
91806053014 | 0.1308 | 8.413
91806053015 | 0.1254 | 5.6143
91806053016 | 0.2304 | 4.9683
91806053017 | 0.1078 | 4.623
91806053018 | 0.1723 | 6.3409
91806053019 | 0.1239 | 3.9515
91806053020 | 0.2105 | 28.4829