## MSA20231202971
MSA20231202971
PROJECT | SAN AGUSTIN
REFERENCE | 971
DATE DELIVERED | 2023-12-05 15:55
DATE REPORTED | 2023-12-02 10:11
INSTRUCTIONS | Au (FAAAm), Ag (FAAAm)
| Au | Ag
| FAAA | FAAA
SAMPLE | ppm | ppm
91806054001 | 0.1887 | 3.0262
91806054002 | 0.1733 | 2.8491
91806054003 | 0.118 | 3.4524
91806054004 | 0.2427 | 3.7702
91806054005 | 0.172 | 2.3547
91806054006 | 0.2227 | 4.613
91806054007 | 0.2528 | 4.5851
91806054008 | 0.257 | 5.9072
91806054009 | 0.2597 | 3.2718
91806054010 | 0.3218 | 4.4226
91806054011 | 0.2337 | 3.8837
91806054012 | 0.3259 | 6.613
91806054013 | 0.2509 | 5.5014
91806054014 | 0.2607 | 7.1982
91806054015 | 0.2538 | 5.1583
91806054016 | 0.1877 | 4.0028
91806054017 | 0.3531 | 3.9818
91806054018 | 0.5004 | 3.1144
91806054019 | 0.2095 | 2.7113
91806054020 | 0.2239 | 27.6794
91806054021 | 0.2375 | 4.3727
91806054022 | 0.2846 | 3.9035
91806054023 | 0.2237 | 4.3073
91806054024 | 0.2344 | 2.3389
91806054025 | 0.2102 | 2.1968
91806054026 | 0.2081 | 4.7762
91806054027 | 0.1769 | 2.5943
91806054028 | 0.1653 | 1.6488
91806054029 | 0.1792 | 2.0506
91806054030 | 0.2243 | 4.0998
91806054031 | 0.1964 | 3.9745
91806054032 | 0.1926 | 5.1533
91806054033 | 0.3025 | 9.0416
91806054034 | 0.3697 | 14.4072
91806054035 | 0.2853 | 7.8117
91806054036 | 0.4322 | 3.3301
91806054037 | 0.3035 | 4.3195
91806054038 | 0.5076 | 4.3594
91806055001 | 0.2761 | 25.1717
91806055002 | 0.323 | 26.4161
91806055003 | 0.1712 | 12.5016
91806055004 | 0.2318 | 9.7158
91806055005 | 0.1713 | 4.8747
91806055006 | 0.2198 | 12.6737
91806055007 | 0.1935 | 30.3404
91806055008 | 0.0907 | 10.0644
91806055009 | 0.14 | 26.8961
91806055010 | 0.1164 | 12.1235
91806055011 | 0.1424 | 12.3367
91806055012 | 0.1238 | 9.0536
91806055013 | 0.2997 | 16.8002
91806055014 | 0.1601 | 6.4886
91806055015 | 0.1218 | 5.1758
91806055016 | 0.1031 | 3.337
91806055017 | 0.1545 | 3.7989
91806055018 | 0.2032 | 5.5752
91806055019 | 0.1227 | 3.4835
91806055020 | 0.1903 | 27.3944
91806055021 | 0.0679 | 4.5512
91806055022 | 0.1722 | 2.1632
91806055023 | 0.164 | 5.058
91806055024 | 0.1693 | 2.0443
91806055025 | 0.1876 | 24.9076
91806055026 | 0.1191 | 3.5316
91806055027 | 0.1048 | 2.8363
91806055028 | 0.2535 | 3.1618
91806056001 | 0.1007 | 2.5439
91806056002 | 0.0719 | 3.5958
91806056003 | 0.1028 | 2.7612
91806056004 | 0.1101 | 4.426
91806056005 | 0.066 | 2.5303
91806056006 | 0.0586 | 2.1737
91806056007 | 0.0283 | 1.5787
91806056008 | 0.0378 | 1.964
91806056009 | 0.0806 | 2.3818
91806056010 | 0.0828 | 2.109
91806056011 | 0.1484 | 2.355
91806056012 | 0.2045 | 2.4133
91806056013 | 0.1086 | 2.8409