## MSA20231202972
MSA20231202972
PROJECT | SAN AGUSTIN
REFERENCE | 972
DATE DELIVERED | 2023-12-04 09:30
DATE REPORTED | 2023-12-02 10:11
INSTRUCTIONS | Au (FAAAm), Ag (FAAAm)
| Au | Ag
| FAAA | FAAA
SAMPLE | ppm | ppm
91806057001 | 0.1138 | 3.7369
91806057002 | 0.0843 | 1.267
91806057003 | 0.1282 | 1.4323
91806057004 | 0.5337 | 2.3562
91806057005 | 0.0873 | 1.3715
91806057006 | 0.1091 | 1.3136
91806057007 | 0.2105 | 0.001
91806057008 | 0.0394 | 2.1497
91806057009 | 0.2535 | 0.9376
91806057010 | 0.0682 | 0.694
91806057011 | 0.0891 | 1.6462
91806057012 | 0.0413 | 1.4199
91806057013 | 0.2846 | 4.4259
91806057014 | 0.1428 | 3.1701
91806057015 | 0.1575 | 0.1183
91806057016 | 0.2263 | 8.8059
91806057017 | 0.1894 | 6.4968
91806057018 | 0.1239 | 4.2379
91806057019 | 0.0765 | 3.2068
91806057020 | 0.2397 | 26.8847
91806057021 | 0.1477 | 0.8168
91806057022 | 0.2071 | 0.6555
91806057023 | 0.0968 | 0.7186
91806057024 | 0.1504 | 0.6974
91806057025 | 0.0704 | 0.8674
91806057026 | 0.0947 | 0.7242
91806057027 | 0.0747 | 5.1078
91806057028 | 0.0672 | 3.8196
91806057029 | 0.1746 | 1.3478
91806057030 | 0.1311 | 2.3902
91806057031 | 0.205 | 1.2636
91806057032 | 0.0975 | 1.2603
91806057033 | 0.1396 | 2.5942
91806057034 | 0.1121 | 0.9373
91806057035 | 0.0898 | 1.0585
91806057036 | 0.0417 | 1.6355
91806057037 | 0.4387 | 6.6202
91806057038 | 0.2853 | 2.7192
91806057039 | 0.3031 | 8.9652
91806057040 | 0.2201 | 0.001
91806057041 | 0.004 | 8.8016
91806057042 | 0.2864 | 6.566
91806057043 | 0.4643 | 4.3391
91806057044 | 0.2468 | 3.3196
91806057045 | 0.3723 | 10.2337
91806057046 | 0.1276 | 0.8472
91806057047 | 0.076 | 0.6584
91806057048 | 0.0971 | 0.6926
91806057049 | 0.1122 | 0.8161
91806057050 | 0.1316 | 0.729
91806057051 | 0.0684 | 0.6244
91806057052 | 0.137 | 2.8215
91806057053 | 0.0888 | 1.6497
91806057054 | 0.0442 | 1.7468
91806057055 | 0.3422 | 23.9219
91806057056 | 0.0368 | 1.8489
91806057057 | 0.0238 | 1.4863
91806057058 | 0.0359 | 3.3636
91806057059 | 0.1403 | 14.0217
91806057060 | 0.3516 | 18.1076
91806057061 | 0.2499 | 16.2033
91806057062 | 0.0882 | 4.9935
91806057063 | 0.1744 | 6.5423
91806057064 | 0.1114 | 4.5274
91806057065 | 0.0959 | 6.5169
91806057066 | 0.6632 | 8.0524
91806057067 | 0.0346 | 1.4708
91806057068 | 0.1223 | 1.8649
91806057069 | 0.094 | 1.6667
91806057070 | 0.0476 | 1.0996
91806057071 | 0.1365 | 1.425
91806057072 | 0.0983 | 2.6298
91806057073 | 0.0609 | 1.912
91806057074 | 0.0683 | 1.0643
91806057075 | 0.1657 | 2.9901
91806057076 | 0.0976 | 1.3543
91806057077 | 0.104 | 1.7636
91806057078 | 0.1344 | 3.9762
91806057079 | 0.4127 | 7.3572
91806057080 | 0.2992 | 0.6146
91806057081 | 0.3395 | 4.5451
91806057082 | 0.3035 | 12.7044
91806057083 | 0.3707 | 7.6184
91806057084 | 0.4351 | 4.4856
91806057085 | 0.2658 | 6.0663
91806057086 | 0.1891 | 1.5472
91806057087 | 0.242 | 1.056
91806057088 | 0.2453 | 2.3374
91806057089 | 0.1396 | 1.3445
91806057090 | 0.0814 | 1.3461
91806057091 | 0.1547 | 1.2807
91806057092 | 0.0599 | 1.1116
91806057093 | 0.1003 | 1.2474
91806057094 | 0.0948 | 1.7131
91806057095 | 0.1761 | 1.549
91806057096 | 0.0686 | 3.26
91806057097 | 0.0278 | 1.1563
91806057098 | 0.0271 | 2.5743
91806057099 | 0.3534 | 5.7942
91806057100 | 0.1765 | 28.4354
91806057101 | 0.3672 | 40.8571