## MSA20231204978
MSA20231204978
PROJECT | SAN AGUSTIN
REFERENCE | 978
DATE DELIVERED | 2023-12-07 16:26
DATE REPORTED | 2023-12-04 09:03
INSTRUCTIONS | Au (FAAAm), Ag (FAAAm)
| Au | Ag
| FAAA | FAAA
SAMPLE | ppm | ppm
91812052001 | 0.1204 | 1.9925
91812052002 | 0.1056 | 2.1122
91812052003 | 0.1752 | 3.8044
91812052004 | 0.1089 | 2.3356
91812052005 | 0.2134 | 1.7539
91812052006 | 0.1475 | 2.1637
91812052007 | 0.0962 | 2.6353
91812052008 | 0.0968 | 2.2476
91812052009 | 0.0724 | 2.6695
91812052010 | 0.2165 | 2.8351
91812052011 | 0.2899 | 5.1617
91812052012 | 0.211 | 3.4599
91812052013 | 0.1614 | 5.1795
91812052014 | 0.0964 | 2.2154
91812052015 | 0.1683 | 0.3743
91812052016 | 0.1056 | 4.2146
91812052017 | 0.0941 | 1.2709
91812052018 | 0.1395 | 2.2953
91812052019 | 0.2085 | 3.0682
91812052020 | 0.1881 | 27.66
91812052021 | 0.3618 | 7.1792
91812052022 | 0.1983 | 12.9841
91812052023 | 0.0864 | 2.5782
91812052024 | 0.3776 | 9.4205
91812052025 | 0.1415 | 4.0277
91812052026 | 0.1243 | 2.4555
91812052027 | 0.2666 | 11.8555
91812052028 | 0.666 | 48.7379
91812052029 | 0.1691 | 7.6661
91812052030 | 0.2106 | 6.827
91812052031 | 0.2782 | 6.6734
91812052032 | 0.1411 | 5.0287
91812052033 | 0.1321 | 5.9524
91812052034 | 0.2554 | 10.5501
91812052035 | 0.1864 | 2.41
91812052036 | 0.136 | 2.2477
91812052037 | 0.0963 | 2.7013
91812052038 | 0.0866 | 2.2074
91812052039 | 0.1048 | 2.485
91812052040 | 0.0139 | 0.1201
91812052041 | 0.1579 | 3.801
91812052042 | 0.056 | 6.1188
91812052043 | 0.3608 | 4.5205
91812052044 | 0.8117 | 15.6583
91812052045 | 0.5233 | 14.8444
91812052046 | 0.4258 | 11.1642
91812052047 | 0.2878 | 2.7859
91812052048 | 0.2073 | 3.1576
91812052049 | 0.1176 | 2.6531
91812052050 | 0.2376 | 6.3131
91812052051 | 0.1437 | 3.239
91812052052 | 0.1226 | 1.5071
91812052053 | 0.0963 | 1.1946
91812052054 | 0.9895 | 3.6063
91812052055 | 0.0503 | 1.04
91812052056 | 0.1038 | 1.0114
91812052057 | 0.2324 | 3.1392
91812052058 | 0.1113 | 2.2685
91812052059 | 0.1336 | 2.2913
91812052060 | 4.9165 | 1.949
91812052061 | 5.85 | 6.8602
91812052062 | 1.25 | 30.8259
91812052063 | 1.65 | 6.7671
91812052064 | 0.2419 | 6.3559
91812052065 | 0.0938 | 2.1867
91812052066 | 0.4543 | 5.7495
91812052067 | 0.2875 | 2.7824
91812052068 | 0.1509 | 1.8553
91812052069 | 0.1801 | 8.6437
91812052070 | 0.1114 | 1.6827
91812052071 | 0.1188 | 1.3704
91812052072 | 0.1195 | 2.4548
91812052073 | 0.1664 | 3.3327
91812052074 | 0.2263 | 4.0883
91812052075 | 0.4823 | 21.2934
91812052076 | 9.3665 | 132.679
91812052077 | 0.2444 | 4.3464
91812052078 | 0.4953 | 5.0419
91812052079 | 0.0543 | 1.6891
91812052080 | 0.292 | 0.596
91812052081 | 0.0897 | 1.6923
91812052082 | 0.3589 | 4.5924
91812052083 | 0.2843 | 3.3864
91812052084 | 0.3501 | 4.0808
91812052085 | 0.2427 | 5.1411
91812052086 | 0.2229 | 3.4006
91812052087 | 0.2199 | 8.9824
91812052088 | 1.733 | 3.9724
91812052089 | 0.1644 | 8.6079
91812052090 | 0.2019 | 3.4603
91812052091 | 0.1666 | 4.8046
91812052092 | 0.1592 | 4.7034
91812052093 | 0.1506 | 5.1915
91812052094 | 0.2173 | 5.2214
91812052095 | 0.1308 | 11.0627
91812052096 | 0.1272 | 6.3854
91812052097 | 0.1523 | 8.5903
91812052098 | 0.1286 | 2.1255
91812052099 | 0.3075 | 1.7016
91812052100 | 0.1962 | 29.923
91812052101 | 0.1168 | 1.887
91812052102 | 0.1547 | 2.1397
91812052103 | 0.2724 | 4.0895
91812052104 | 0.4696 | 10.7375
91812052105 | 5.433 | 143.606
91812052106 | 0.9757 | 14.9293
91812052107 | 2.4 | 138.069
91812052108 | 0.3145 | 14.7258