## MSA20231205981
MSA20231205981
PROJECT | SAN AGUSTIN
REFERENCE | 981
DATE DELIVERED | 2023-12-07 16:15
DATE REPORTED | 2023-12-05 07:53
INSTRUCTIONS | Au (FAAAm), Ag (FAAAm)
| Au | Ag
| FAAA | FAAA
SAMPLE | ppm | ppm
91812052109 | 0.2614 | 3.1928
91812052110 | 0.2505 | 8.698
91812052111 | 0.2107 | 3.5104
91812052112 | 0.2368 | 6.9734
91812052113 | 0.1321 | 1.7458
91812052114 | 0.3088 | 6.4479
91812052115 | 1.133 | 6.4088
91812052116 | 0.2008 | 6.4258
91812052117 | 0.1313 | 6.3699
91812052118 | 0.1205 | 16.2731
91812052119 | 0.1495 | 15.1242
91812052120 | 0.1725 | 8.3141
91812052121 | 0.1638 | 8.1373
91812052122 | 0.1975 | 12.3574
91812052123 | 0.1709 | 2.6094
91812052124 | 0.2248 | 8.4279
91812052125 | 0.1299 | 5.9144
91812052126 | 0.1595 | 3.9812
91812052127 | 0.2102 | 3.4073
91812052128 | 0.2503 | 4.7017
91812052129 | 0.1674 | 2.9943
91812052130 | 0.133 | 3.9218
91812052131 | 0.2135 | 4.8072
91812052132 | 0.1893 | 3.918
91812052133 | 0.2964 | 15.2258
91812052134 | 0.1563 | 5.4381
91812052135 | 0.1009 | 4.3645
91812052136 | 0.0973 | 5.755
91812052137 | 0.1641 | 6.5058
91812052138 | 0.1825 | 20.8166
91812052139 | 0.2846 | 12.3779
91812052140 | 0.02 | 0.001
91812052141 | 0.1859 | 9.3487
91812052142 | 0.1102 | 6.2812
91812052143 | 0.1273 | 5.8887
91812052144 | 0.1332 | 6.1722
91812052145 | 0.1676 | 11.801
91812052146 | 0.1343 | 15.243
91812052147 | 0.1077 | 8.4929
91812052148 | 0.1895 | 12.4819
91812052149 | 0.1927 | 6.6562
91812052150 | 0.2506 | 5.7917
91812052151 | 0.2045 | 2.2221
91812052152 | 0.1483 | 4.1796
91812052153 | 0.2047 | 5.2805
91812052154 | 0.2099 | 7.7935
91812052155 | 0.1132 | 1.9015
91812052156 | 0.1899 | 8.591
91812052157 | 0.1369 | 2.7284
91812052158 | 0.1732 | 3.2905
91812052159 | 0.1281 | 4.8376
91812052160 | 0.3108 | 0.5184
91812052161 | 0.1102 | 4.1577
91812052162 | 0.1402 | 13.792
91812052163 | 0.1167 | 9.4636
91812052164 | 0.0981 | 2.6114
91812052165 | 0.1351 | 4.928
91812052166 | 0.155 | 6.4161
91812052167 | 0.166 | 8.061
91812052168 | 0.1372 | 15.3454
91812052169 | 0.1352 | 14.9153
91812052170 | 0.1794 | 13.0558
91812052171 | 0.1421 | 7.3444
91812052172 | 0.108 | 3.7323
91812052173 | 0.1099 | 4.5664
91812052174 | 0.1447 | 8.8571
91812052175 | 0.2374 | 8.1242
91812052176 | 0.2398 | 12.5741
91812052177 | 0.1986 | 12.6995
91812052178 | 0.2093 | 11.3426
91812052179 | 0.3104 | 14.4026
91812052180 | 0.2619 | 14.7236
91812052181 | 0.1646 | 15.1777
91812052182 | 0.124 | 7.4144
91812052183 | 0.1194 | 16.983
91812052184 | 0.229 | 12.1844
91812052185 | 0.1493 | 16.5923
91812052186 | 0.2315 | 16.8443
91812052187 | 0.1331 | 18.713
91812052188 | 0.2234 | 17.947
91812052189 | 0.1431 | 5.29
91812052190 | 0.2054 | 17.3098
91812052191 | 0.1829 | 9.0202
91812052192 | 0.1737 | 22.4488
91812052193 | 0.1989 | 17.5061
91812052194 | 0.1584 | 11.5818
91812052195 | 0.1662 | 12.4342
91812052196 | 0.1341 | 7.4338
91812052197 | 0.0963 | 6.9672
91812052198 | 0.0925 | 4.5956
91812052199 | 0.1803 | 6.2865
91812052200 | 0.1982 | 28.4076
91812052201 | 0.1188 | 3.2863
91812052202 | 0.1515 | 5.5639
91812052203 | 0.1751 | 5.3576
91812052204 | 0.0917 | 2.7551
91812052205 | 0.1666 | 10.324
91812052206 | 0.1243 | 2.4373
91812052207 | 0.1833 | 2.6352
91812052208 | 0.1522 | 1.4976
91812052209 | 0.1537 | 2.8969
91812052210 | 0.211 | 5.9205
91812052211 | 0.1288 | 3.3089
91812052212 | 0.148 | 3.8618
91812052213 | 0.5385 | 8.363
91812052214 | 0.1754 | 2.8842
91812052215 | 0.1375 | 2.178
91812052216 | 0.1395 | 2.8545
91812052217 | 0.1057 | 2.0685