## MSA20231206985
MSA20231206985
PROJECT | SAN AGUSTIN
REFERENCE | 985
DATE DELIVERED | 2023-12-10 18:14
DATE REPORTED | 2023-12-06 08:37
INSTRUCTIONS | Au (FAAAm), Ag (FAAAm)
| Au | Ag
| FAAA | FAAA
SAMPLE | ppm | ppm
91902212001 | 1.2665 | 8.9239
91902212002 | 1.333 | 10.0241
91902212003 | 0.9125 | 8.8867
91902212004 | 2.333 | 29.0331
91902212005 | 1.666 | 36.4103
91902212006 | 1.516 | 27.0568
91902212007 | 2.316 | 41.9135
91902212008 | 1.4495 | 23.5894
91902212009 | 3.9145 | 59.4465
91902212010 | 0.7514 | 12.06
91902212011 | 0.6435 | 22.1618
91902212012 | 0.7338 | 13.9031
91902212013 | 0.7199 | 23.6474
91902212014 | 0.4221 | 7.2961
91902212015 | 0.418 | 14.1791
91902212016 | 0.9843 | 5.5264
91902212017 | 0.2587 | 3.8052
91902212018 | 0.4187 | 4.7336
91902212019 | 0.9628 | 19.3276
91902212020 | 0.2045 | 29.9796
91902212021 | 0.631 | 10.9685
91902212022 | 0.6325 | 12.1196
91902212023 | 0.8382 | 12.1265
91902212024 | 1.383 | 11.773
91902212025 | 0.8098 | 8.3389
91902212026 | 0.926 | 5.7744
91902212027 | 0.5586 | 4.7522
91902212028 | 0.4374 | 4.2047
91902212029 | 0.3479 | 4.2285
91902212030 | 0.6212 | 7.1026
91902212031 | 0.8468 | 4.6922
91902212032 | 0.4792 | 2.9435
91902212033 | 0.9113 | 4.0558
91902212034 | 0.9786 | 4.337
91902212035 | 0.7299 | 9.2441
91902212036 | 0.6286 | 7.9677
91902212037 | 0.3955 | 10.1079
91902212038 | 1.0665 | 16.236
91902212039 | 1.05 | 17.2044
91902212040 | 0.02 | 0.001
91902212041 | 0.3478 | 5.8925
91902212042 | 0.4541 | 8.5097
91902212043 | 0.5004 | 6.4365
91902212044 | 0.4082 | 3.9802
91902212045 | 0.2313 | 2.4778
91902212046 | 0.2542 | 2.5328
91902212047 | 0.4109 | 4.363