## MSA20231207990
MSA20231207990
PROJECT | SAN AGUSTIN
REFERENCE | 990
DATE DELIVERED | 2023-12-10 18:13
DATE REPORTED | 2023-12-07 08:41
INSTRUCTIONS | Au (FAAAm), Ag (FAAAm)
| Au | Ag
| FAAA | FAAA
SAMPLE | ppm | ppm
91902212048 | 0.2906 | 4.6986
91902212049 | 0.3213 | 3.521
91902212050 | 0.5625 | 6.7522
91902212051 | 0.7509 | 13.8926
91902212052 | 0.8069 | 7.8487
91902212053 | 0.378 | 6.2967
91902212054 | 0.3184 | 4.7696
91902212055 | 0.2004 | 3.3569
91902212056 | 0.1524 | 3.9385
91902212057 | 0.145 | 4.7413
91902212058 | 0.1502 | 2.44
91902212059 | 0.2197 | 2.4954
91902212060 | 0.4173 | 3.6402
91902212061 | 0.1639 | 3.9713
91902212062 | 0.1526 | 2.1767
91902212063 | 0.1821 | 3.2404
91902212064 | 0.2833 | 2.7
91902212065 | 0.2122 | 2.8352
91902212066 | 0.259 | 3.026
91902212067 | 0.2146 | 3.0468
91902212068 | 0.2693 | 2.2484
91902212069 | 1.383 | 14.7182
91902212070 | 3.997 | 70.8356
91902212071 | 0.4335 | 6.2393
91902212072 | 0.4743 | 19.7764
91902212073 | 0.2354 | 3.2757
91902212074 | 0.2486 | 4.1183
91902212075 | 0.5638 | 5.3943
91902212076 | 0.2604 | 3.5479
91902212077 | 0.275 | 2.2692
91902212078 | 0.3907 | 2.7352
91902212079 | 0.3685 | 5.94
91902212080 | 0.3182 | 0.5468
91902212081 | 0.1732 | 2.3106
91902212082 | 0.2902 | 2.777
91902212083 | 0.1735 | 2.8186
91902212084 | 0.275 | 4.1513
91902212085 | 0.3091 | 2.4455
91902212086 | 0.3086 | 3.834
91902212087 | 0.2412 | 3.3106
91902212088 | 0.2604 | 3.1281
91902212089 | 0.1942 | 1.4163
91902212090 | 0.1397 | 1.3003
91902212091 | 0.1427 | 3.2809
91902212092 | 0.1649 | 3.0811
91902212093 | 0.1692 | 3.6618
91902212094 | 0.319 | 8.5683
91902212095 | 0.2117 | 4.6631
91902212096 | 0.3107 | 6.218
91902212097 | 0.2077 | 3.5566
91902212098 | 0.1784 | 4.4307
91902212099 | 0.2193 | 4.3703
91902212100 | 0.2203 | 29.4758
91902212101 | 0.1743 | 3.2286
91902212102 | 0.1975 | 3.0272
91902212103 | 0.1691 | 2.964
91902212104 | 0.1327 | 1.5443
91902212105 | 0.0824 | 1.7806
91902212106 | 0.1008 | 1.5334
91902212107 | 0.1411 | 2.0119
91902212108 | 0.1721 | 2.8349
91902212109 | 0.1602 | 2.0311
91902212110 | 0.1176 | 1.9592
91902212111 | 0.148 | 1.2456
91902212112 | 0.2963 | 3.9823
91902212113 | 0.1691 | 1.9026
91902212114 | 0.1761 | 4.2047
91902212115 | 0.0767 | 1.9164
91902212116 | 0.1193 | 2.0169
91902212117 | 0.1362 | 1.9217
91902212118 | 0.1066 | 1.8938
91902212119 | 0.1022 | 2.3472
91902212120 | 0.2887 | 3.9159
91902212121 | 0.3302 | 3.7961
91902212122 | 0.3417 | 3.6915
91902213001 | 0.0844 | 0.6681
91902213002 | 0.0916 | 0.7512
91902213003 | 0.1027 | 1.2201
91902213004 | 0.0847 | 0.2615
91902213005 | 0.1292 | 0.7857
91902213006 | 0.2523 | 3.1252
91902213007 | 0.1198 | 2.8936
91902213008 | 0.1699 | 4.2969
91902213009 | 0.1171 | 4.7091
91902213010 | 0.2199 | 2.928
91902213011 | 0.1183 | 1.8062
91902213012 | 0.5609 | 3.941
91902213013 | 0.1879 | 2.0083
91902213014 | 0.1417 | 1.8868
91902213015 | 0.1511 | 3.9569
91902213016 | 0.1046 | 2.3478
91902213017 | 0.0892 | 2.3097
91902213018 | 0.1004 | 2.1208
91902213019 | 0.1192 | 2.1311
91902213020 | 0.209 | 28.5688
91902213021 | 0.1201 | 2.4569
91902213022 | 0.1923 | 2.9792
91902213023 | 0.2078 | 6.2788
91902213024 | 0.0853 | 2.5193
91902213025 | 0.1246 | 2.2482
91902213026 | 0.1408 | 2.8338
91902213027 | 0.1214 | 2.7429
91902213028 | 0.0946 | 2.8698
91902213029 | 0.1679 | 2.7898
91902213030 | 0.1405 | 5.1094
91902213031 | 0.1449 | 3.8393
91902213032 | 0.298 | 5.9984
91902213033 | 0.189 | 2.6467
91902213034 | 0.1957 | 3.5117
91902213035 | 0.2074 | 4.3627
91902213036 | 0.155 | 3.9436
91902213037 | 0.1311 | 2.3756