## MSA20231208991
MSA20231208991
PROJECT | SAN AGUSTIN
REFERENCE | 991
DATE DELIVERED | 2023-12-10 18:12
DATE REPORTED | 2023-12-08 08:52
INSTRUCTIONS | Au (FAAAm), Ag (FAAAm)
| Au | Ag
| FAAA | FAAA
SAMPLE | ppm | ppm
91806060001 | 0.2101 | 87.5502
91806060002 | 0.3688 | 156.424
91806060003 | 0.0619 | 6.2842
91806060004 | 0.4569 | 48.7369
91806060005 | 0.5506 | 15.707
91806060006 | 0.2325 | 3.2281
91806060007 | 0.0482 | 2.3774
91806060008 | 0.8754 | 16.5802
91806060009 | 0.7237 | 12.4109
91806060010 | 0.4716 | 134.489
91806060011 | 0.05 | 4.8261
91806060012 | 0.0989 | 10.0904
91806060013 | 0.1646 | 11.9071
91806060014 | 0.2116 | 15.4992
91806060015 | 0.2295 | 2.7158
91806060016 | 0.2873 | 2.8866
91806060017 | 0.1154 | 3.0223
91806060018 | 0.0954 | 3.5685
91806060019 | 0.0421 | 3.7969
91806060020 | 0.2046 | 29.4175
91806060021 | 0.0891 | 2.0617
91806060022 | 0.043 | 1.3912
91806060023 | 0.1484 | 3.9256
91806060024 | 0.1077 | 12.7498
91806060025 | 0.1912 | 3.9402
91806060026 | 0.0651 | 2.1674
91806060027 | 0.3086 | 6.6822
91806060028 | 0.3076 | 32.7117
91806060029 | 0.1263 | 1.8647
91806060030 | 0.386 | 3.7882
91806060031 | 0.1914 | 3.3182
91806060032 | 0.0874 | 1.7477
91806060033 | 0.2596 | 3.4966
91806060034 | 0.1707 | 3.3206
91806060035 | 0.0937 | 2.8409
91806060036 | 0.0991 | 7.2355
91806060037 | 0.1016 | 13.2362
91806060038 | 0.1233 | 7.0551
91806060039 | 0.3152 | 8.75
91806060040 | 0.02 | 0.1483
91806060041 | 0.302 | 5.5112
91806060042 | 0.2221 | 12.1026
91806060043 | 0.3584 | 22.228
91806060044 | 0.3467 | 15.132
91806060045 | 0.2346 | 74.1004
91806060046 | 0.5502 | 7.1193
91806060047 | 0.2525 | 2.1455
91806060048 | 0.0779 | 1.5845
91806060049 | 0.0816 | 1.2111
91806060050 | 0.3701 | 26.1947
91806060051 | 1.3155 | 16.3915
91806060052 | 0.4137 | 12.4388
91806060053 | 0.1173 | 6.2653
91806060054 | 0.4336 | 72.3257
91806060055 | 0.3399 | 5.7675
91806060056 | 0.076 | 6.8026
91806060057 | 0.1383 | 4.5971
91806060058 | 0.0666 | 2.8695
91806060059 | 0.0528 | 4.2266
91806060060 | 0.1117 | 35.7536
91806060061 | 0.0964 | 19.611
91806060062 | 0.0551 | 2.5644
91806060063 | 0.0922 | 2.7246
91806060064 | 0.2137 | 2.3334
91806060065 | 0.0334 | 2.2465
91806060066 | 0.0293 | 2.0411
91806060067 | 0.2229 | 12.0378
91806060068 | 0.0352 | 2.8038
91806060069 | 0.0498 | 11.6976
91806060070 | 0.1718 | 2.4934
91806060071 | 0.982 | 32.6735
91806060072 | 0.6106 | 20.5136
91806060073 | 0.0742 | 4.1478
91806060074 | 0.108 | 3.5379
91806060075 | 0.193 | 1.7805
91806060076 | 0.0692 | 1.675
91806060077 | 0.2273 | 2.6303
91806060078 | 0.5703 | 5.167
91806060079 | 0.1748 | 2.2984
91806060080 | 0.3079 | 0.5948
91806060081 | 0.3778 | 2.8034
91806060082 | 0.1914 | 2.4652
91806060083 | 0.6607 | 3.5286
91806060084 | 0.9922 | 14.7912
91806060085 | 0.3894 | 14.3918
91806060086 | 0.3571 | 48.2264
91806060087 | 0.1561 | 20.1055
91806060088 | 0.4565 | 105.903
91806060089 | 0.1012 | 14.3813
91902211001 | 0.1237 | 0.8177
91902211002 | 0.1338 | 0.7586
91902211003 | 0.1379 | 0.6411
91902211004 | 0.1135 | 0.5715
91902211005 | 0.1388 | 1.4984
91902211006 | 0.1726 | 2.5136
91902211007 | 0.183 | 2.52
91902211008 | 0.1746 | 2.433
91902211009 | 0.1066 | 1.679
91902211010 | 0.0929 | 1.0559
91902211011 | 0.135 | 1.2293
91902211012 | 0.1392 | 1.4528
91902211013 | 0.0842 | 0.9141
91902211014 | 0.1413 | 2.3068
91902211015 | 0.1662 | 1.4929
91902211016 | 0.1807 | 1.1619
91902211017 | 0.2163 | 2.9668
91902211018 | 0.3653 | 4.3069
91902211019 | 0.1786 | 3.3453
91902211020 | 0.2021 | 28.522
91902211021 | 0.2891 | 4.3955
91902211022 | 0.1729 | 3.0007
91902211023 | 0.2936 | 4.4019
91902211024 | 0.1263 | 1.9624
91902211025 | 0.1567 | 3.4705
91902211026 | 0.5457 | 5.7168
91902211027 | 0.2571 | 8.6073
91902213038 | 0.1 | 2.8412
91902213039 | 0.2186 | 3.5943
91902213040 | 0.0047 | 0.006
91902213041 | 0.2228 | 5.3027
91902213042 | 0.0954 | 3.3315
91902213043 | 0.3682 | 5.1153
91902213044 | 0.26 | 6.1175
91902213045 | 0.2438 | 3.5677
91902213046 | 0.2006 | 6.6995
91902213047 | 0.2154 | 8.6122
91902213048 | 0.1488 | 4.1047
91902213049 | 0.4726 | 5.8122
91902213050 | 0.3808 | 4.351
91902213051 | 0.1663 | 3.6453
91902213052 | 0.431 | 5.7091
91902213053 | 0.1343 | 3.53
91902213054 | 0.1348 | 2.9152
91902213055 | 0.3257 | 4.2131
91902213056 | 0.3008 | 5.8207
91902213057 | 0.2445 | 5.3129
91902213058 | 0.3424 | 9.9651
91902213059 | 0.3175 | 7.7233
91902213060 | 0.2087 | 5.5214
91902213061 | 0.1358 | 6.0761
91902213062 | 0.5055 | 8.4122
91902213063 | 0.2105 | 7.253
91902213064 | 0.8577 | 44.4428
91902213065 | 0.1754 | 5.9403
91902213066 | 0.3384 | 7.951
91902213067 | 0.1988 | 4.2457
91902213068 | 0.1313 | 3.3311
91902213069 | 0.1888 | 4.0092
91902213070 | 0.3213 | 6.4177
91902213071 | 0.2951 | 7.1224
91902213072 | 0.1705 | 6.3232
91902213073 | 0.6368 | 14.7241
91902213074 | 0.3742 | 14.081
91902213075 | 0.6645 | 21.0533
91902213076 | 0.9755 | 9.3267
91902213077 | 0.1463 | 6.4412
91902213078 | 0.2039 | 4.4894
91902213079 | 0.1041 | 2.8895
91902213080 | 0.3035 | 0.5595
91902213081 | 0.9833 | 20.3287
91902213082 | 0.4147 | 11.0939
91902213083 | 1.3825 | 7.2057