## MSA20231209995
MSA20231209995
PROJECT | SAN AGUSTIN
REFERENCE | 995
DATE DELIVERED | 2023-12-11 11:39
DATE REPORTED | 2023-12-09 09:06
INSTRUCTIONS | Au (FAAAm), Ag (FAAAm)
| Au | Ag
| FAAA | FAAA
SAMPLE | ppm | ppm
91914167001 | 0.639 | 7.405
91914167002 | 0.6752 | 8.6204
91914167003 | 0.5851 | 13.448
91914167004 | 0.9426 | 9.9547
91914167005 | 0.7478 | 8.173
91914167006 | 0.6343 | 9.1915
91914167007 | 0.9272 | 7.054
91914167008 | 0.5111 | 6.8825
91914167009 | 0.5002 | 9.9915
91914167010 | 0.4322 | 6.3255
91914167011 | 0.6767 | 10.769
91914167012 | 0.9248 | 17.671
91914167013 | 0.4771 | 5.9994
91914167014 | 0.4682 | 9.3569
91914167015 | 0.8147 | 17.8195
91914167016 | 0.5923 | 8.8637
91914167017 | 0.6672 | 14.66
91914167018 | 0.4392 | 4.2492
91914167019 | 0.5358 | 8.5776
91914167020 | 0.2203 | 28.1115
91914167021 | 0.3724 | 8.1578
91914167022 | 0.4187 | 7.2646
91914167023 | 0.6547 | 9.2188
91914167024 | 0.2601 | 7.4235
91914167025 | 0.3222 | 3.9922
91914167026 | 0.5941 | 11.628
91914167027 | 0.646 | 14.6376
91914167028 | 0.5057 | 6.7691
91914167029 | 0.2658 | 8.8016
91914167030 | 0.6028 | 14.8732
91914167031 | 0.2015 | 4.1405
91914167032 | 0.8854 | 14.5386
91914167033 | 0.6473 | 18.9445
91914167034 | 0.2412 | 6.9434
91914167035 | 0.3447 | 9.4979
91914167036 | 0.5602 | 11.7013
91914167037 | 0.3036 | 8.264
91914167038 | 0.3175 | 8.5188
91914167039 | 0.6787 | 12.5616
91914167040 | 0.0027 | 0.001
91914167041 | 0.6618 | 2.5269
91914167042 | 0.426 | 9.9612
91914167043 | 0.3526 | 9.4742
91914167044 | 0.3243 | 6.8762
91914167045 | 0.3595 | 5.9552
91914167046 | 0.522 | 12.0164
91914167047 | 0.5203 | 3.9419
91914167048 | 0.3539 | 6.8637
91914167049 | 0.457 | 9.9012
91914167050 | 0.4237 | 5.9837
91914167051 | 0.5794 | 8.3181
91914167052 | 0.6375 | 8.1123
91914167053 | 0.4526 | 10.5548
91914167054 | 0.4651 | 6.3841
91914167055 | 0.3262 | 6.7395
91914167056 | 0.2966 | 5.2985
91914167057 | 0.7664 | 11.7059
91914167058 | 0.9439 | 15.3932
91914167059 | 0.5573 | 13.6102
91914167060 | 0.5897 | 12.6409
91914167061 | 0.4859 | 12.5815
91914167062 | 0.9334 | 16.9224
91914167063 | 0.3883 | 7.1679
91914167064 | 0.3065 | 6.3709
91914167065 | 0.2555 | 3.9804
91914167066 | 0.505 | 7.1479
91914167067 | 0.6577 | 6.8637
91914167068 | 0.7863 | 11.4099
91914167069 | 0.4367 | 5.6489
91914167070 | 0.5958 | 7.3668
91914167071 | 0.4081 | 7.298
91914167072 | 0.4175 | 8.3651
91914167073 | 0.2397 | 6.238
91914167074 | 0.3403 | 6.38
91914167075 | 0.4397 | 10.241
91914167076 | 0.6328 | 6.7327
91914167077 | 0.9061 | 10.5505
91914167078 | 0.3574 | 9.1398
91914167079 | 0.3317 | 7.5941
91914167080 | 0.3163 | 0.5518
91914167081 | 0.2075 | 6.5548
91914167082 | 0.1963 | 5.4167
91914167083 | 0.7791 | 10.4571
91914167084 | 0.2281 | 3.4216
91914167085 | 0.3029 | 5.8924
91914167086 | 0.4747 | 10.919
91914167087 | 0.2688 | 6.2852
91914167088 | 0.4042 | 6.5624
91914167089 | 0.2482 | 7.6019
91914167090 | 0.1963 | 5.3616
91914167091 | 0.2966 | 7.642
91914167092 | 0.8883 | 31.3607
91914167093 | 0.2139 | 5.9553
91914167094 | 0.295 | 7.1199
91914167095 | 0.2328 | 4.5632
91914167096 | 0.289 | 6.7942
91914167097 | 0.2899 | 7.1398
91914167098 | 0.3206 | 8.0443
91914167099 | 0.3114 | 6.9916
91914167100 | 0.2178 | 27.532
91914167101 | 0.3112 | 8.0813
91914167102 | 0.338 | 7.3758
91914167103 | 0.2825 | 8.7056
91914167104 | 0.4771 | 12.0705
91914167105 | 0.3519 | 9.441
91914167106 | 0.3299 | 6.8225
91914167107 | 0.5023 | 6.0674
91914167108 | 0.3555 | 6.4259
91914167109 | 0.5647 | 11.0931
91914167110 | 0.2115 | 6.4846
91914167111 | 0.2267 | 6.8917
91914167112 | 0.1686 | 4.42
91914167113 | 0.2009 | 6.4243
91914167114 | 0.2065 | 7.7049
91914167115 | 0.3664 | 9.1281
91914167116 | 0.2026 | 6.82
91914167117 | 0.3873 | 7.8738
91914167118 | 0.2019 | 6.2545
91914167119 | 0.1827 | 3.8831
91914167120 | 0.2931 | 7.6584
91914167121 | 0.3088 | 7.4403
91914167122 | 0.2304 | 6.4773
91914167123 | 0.2551 | 5.6345
91914167124 | 0.3263 | 10.1447
91914167125 | 0.3178 | 4.6036
91914167126 | 0.3069 | 9.7591
91914167127 | 0.5402 | 7.4731
91914167128 | 0.4376 | 7.8279
91914167129 | 0.244 | 2.74