## MSA202312111002
MSA202312111002
PROJECT | SAN AGUSTIN
REFERENCE | 1002
DATE DELIVERED | 2023-12-13 10:18
DATE REPORTED | 2023-12-11 08:31
INSTRUCTIONS | Au (FAAAm), Ag (FAAAm)
| Au | Ag
| FAAA | FAAA
SAMPLE | ppm | ppm
91914167231 | 0.5957 | 8.9733
91914167232 | 1.6 | 17.734
91914167233 | 0.867 | 23.3238
91914167234 | 0.5882 | 16.8193
91914167235 | 0.2672 | 5.6759
91914167236 | 0.6399 | 17.1222
91914167237 | 2.2335 | 31.6525
91914167238 | 1.1335 | 18.3471
91914167239 | 0.334 | 6.2646
91914167240 | 0.3271 | 6.0254
91914167241 | 0.3591 | 5.6183
91914167242 | 0.198 | 4.9202
91914167243 | 0.1438 | 3.8308
91914167244 | 0.2875 | 3.8558
91914167245 | 0.3602 | 5.4923
91914167246 | 0.2741 | 3.3357
91914167247 | 0.1505 | 3.1573
91914167248 | 0.2891 | 9.0173
91914167249 | 0.5878 | 13.4855
91914167250 | 0.1965 | 4.0285
91914167251 | 0.2326 | 2.5675
91914167252 | 0.4367 | 4.0329
91914167253 | 0.222 | 5.0515
91914167254 | 0.1427 | 4.0197
91914167255 | 0.3674 | 3.0092
91914167256 | 0.254 | 1.4178
91914167257 | 0.1258 | 3.0748
91914167258 | 0.1492 | 2.6228
91914167259 | 0.3242 | 3.3058
91914167260 | 0.3185 | 0.408
91914167261 | 0.9651 | 7.2257
91914167262 | 0.2088 | 3.7754
91914167263 | 0.2987 | 3.3783
91914167264 | 0.1129 | 3.0759
91914167265 | 0.1676 | 1.1504
91914167266 | 0.1253 | 1.3043
91914167267 | 0.2611 | 2.6338
91914167268 | 0.8 | 4.6976
91914167269 | 0.8503 | 10.3348
91914167270 | 0.3061 | 3.332
91914167271 | 0.1776 | 2.3062
91914167272 | 0.174 | 1.4902
91914167273 | 0.2322 | 1.9965
91914167274 | 0.1559 | 2.3015
91914167275 | 0.8687 | 4.6249
91914167276 | 0.3326 | 4.6069
91914168001 | 0.4632 | 6.5195
91914168002 | 0.5133 | 6.9521
91914168003 | 0.6349 | 8.8936
91914168004 | 0.5117 | 8.3074
91914168005 | 0.7377 | 7.9723
91914168006 | 0.5303 | 11.503
91914168007 | 0.7273 | 11.187
91914168008 | 0.4788 | 8.4524
91914168009 | 0.4615 | 11.9566
91914168010 | 0.5143 | 16.6008
91914168011 | 0.6868 | 18.3546
91914168012 | 0.7419 | 13.285
91914168013 | 0.933 | 21.6329
91914168014 | 0.3247 | 7.6448
91914168015 | 0.4725 | 4.8199
91914168016 | 0.4221 | 8.7393
91914168017 | 0.3622 | 6.4954
91914168018 | 0.531 | 3.8789
91914168019 | 0.4272 | 4.1409
91914168020 | 0.2054 | 28.292
91914168021 | 1.5665 | 27.1279
91914168022 | 0.4231 | 12.4102
91914168023 | 0.5529 | 12.407
91914168024 | 0.4419 | 7.9434
91914168025 | 0.5079 | 13.2474
91914168026 | 0.2707 | 8.0348
91914168027 | 0.5329 | 7.9976
91914168028 | 0.7171 | 14.4597
91914168029 | 0.6305 | 5.4358
91914168030 | 0.2393 | 2.1489
91914168031 | 0.1602 | 4.1863
91914168032 | 0.3605 | 6.4318
91914168033 | 0.1793 | 3.7585
91914168034 | 0.3635 | 4.5568
91914168035 | 0.2615 | 4.159
91914168036 | 0.3311 | 5.1101
91914168037 | 0.5263 | 6.6741
91914168038 | 0.9258 | 15.1013
91914168039 | 0.5185 | 14.1654
91914168040 | 0.02 | 0.0947
91914168041 | 0.4056 | 10.9227
91914168042 | 0.2786 | 6.8079
91914168043 | 0.2366 | 5.6331
91914168044 | 0.1821 | 3.7726
91914168045 | 0.1957 | 4.6981
91914168046 | 0.2498 | 8.1511
91914168047 | 0.7011 | 10.1221
91914168048 | 0.9046 | 11.1549
91914168049 | 0.2772 | 6.1301
91914168050 | 0.3248 | 7.8168
91914168051 | 1.6 | 20.7673
91914168052 | 0.7407 | 6.6471
91914168053 | 0.4332 | 4.9393
91914168054 | 0.5933 | 4.7949
91914168055 | 0.4947 | 10.6562
91914168056 | 0.2888 | 4.8834
91914168057 | 0.4548 | 9.2706
91914168058 | 0.2461 | 6.5276
91914168059 | 0.2792 | 6.7343
91914168060 | 0.7619 | 5.5893
91914168061 | 0.9137 | 5.7932
91914168062 | 0.3628 | 6.1407
91914168063 | 0.3397 | 5.1557
91914168064 | 0.7002 | 4.9064
91914168065 | 0.5586 | 6.3328