## MSA202312111003
MSA202312111003
PROJECT | SAN AGUSTIN
REFERENCE | 1003
DATE DELIVERED | 2023-12-12 14:22
DATE REPORTED | 2023-12-11 09:05
INSTRUCTIONS | Au (FAAAm), Ag (FAAAm)
| Au | Ag
| FAAA | FAAA
SAMPLE | ppm | ppm
91902700003 | 0.5886 | 3.9858
91902700004 | 0.553 | 3.8718
91902700005 | 0.4804 | 9.1773
91902700006 | 0.4151 | 8.5479
91902700007 | 0.1506 | 1.0643
91902700008 | 0.1219 | 1.013