## MSA202312131015
MSA202312131015
PROJECT | SAN AGUSTIN
REFERENCE | 1015
DATE DELIVERED | 2023-12-14 05:46
DATE REPORTED | 2023-12-13 08:49
INSTRUCTIONS | Au (FAAAm), Ag (FAAAm)
| Au | Ag
| FAAA | FAAA
SAMPLE | ppm | ppm
91914169001 | 0.4243 | 4.4618
91914169002 | 0.355 | 3.8923
91914169003 | 0.3601 | 5.0523
91914169004 | 0.3389 | 5.3677
91914169005 | 0.6546 | 18.1855
91914169006 | 0.4128 | 13.4527
91914169007 | 0.3933 | 9.3755
91914169008 | 0.3581 | 8.1837
91914169009 | 0.6925 | 10.8299
91914169010 | 0.3185 | 5.0043
91914169011 | 0.3556 | 9.6624
91914169012 | 0.3271 | 6.6354
91914169013 | 0.4775 | 8.2122
91914169014 | 0.4169 | 7.9475
91914169015 | 0.8491 | 19.2064
91914169016 | 0.3666 | 4.831
91914169017 | 0.5045 | 12.1232
91914169018 | 0.377 | 11.7169
91914169019 | 0.4616 | 20.4618
91914169020 | 0.2078 | 28.4307