## MSA202312141016
MSA202312141016
PROJECT | SAN AGUSTIN
REFERENCE | 1016
DATE DELIVERED | 2023-12-15 14:48
DATE REPORTED | 2023-12-14 09:07
INSTRUCTIONS | Au (FAAAm), Ag (FAAAm)
| Au | Ag
| FAAA | FAAA
SAMPLE | ppm | ppm
91800025001 | 0.1642 | 8.1223
91800025002 | 0.1593 | 11.2691
91800025003 | 0.1593 | 8.4908
91800025004 | 0.1788 | 4.1455
91800025005 | 0.2323 | 4.9944
91800025006 | 0.114 | 4.1104
91800025007 | 0.2295 | 6.0468
91800025008 | 0.1596 | 4.1016
91800025009 | 0.136 | 2.1276
91800025010 | 0.1338 | 2.8648
91800025011 | 0.0791 | 3.7716
91800025012 | 0.101 | 3.5383
91800025013 | 0.0792 | 2.8727
91800025014 | 0.1269 | 3.8018
91800025015 | 0.0671 | 3.5609
91800025016 | 0.0488 | 2.3645
91800025017 | 0.0977 | 5.0244
91800025018 | 0.1587 | 2.6312
91800025019 | 0.123 | 5.9126
91800025020 | 0.203 | 27.8537
91800025021 | 0.1921 | 4.2222
91800025022 | 0.0656 | 5.1771
91800025023 | 0.1737 | 5.2618
91800025024 | 0.1475 | 5.2443
91800025025 | 0.2187 | 9.4934
91800025026 | 0.4215 | 12.6205
91800025027 | 0.1351 | 7.6336
91800025028 | 0.0802 | 7.2022
91800025029 | 0.0943 | 5.0837
91800025030 | 0.1416 | 8.3993
91800025031 | 0.6221 | 18.8298
91800025032 | 0.2712 | 5.4587
91800025033 | 0.2187 | 12.9051
91800025034 | 0.1471 | 14.4812
91800025035 | 0.2673 | 27.8226
91800025036 | 0.3083 | 32.7412
91800025037 | 0.2192 | 10.8666
91800025038 | 0.1726 | 16.0619
91800025039 | 0.4534 | 15.1625
91800025040 | 0.02 | 0.001
91800025041 | 0.1275 | 9.2403
91800025042 | 0.1192 | 7.6901
91800025043 | 0.1385 | 6.7924
91800025044 | 0.1601 | 7.1423
91800025045 | 0.0802 | 4.5164
91800025046 | 0.1214 | 5.091
91800025047 | 0.1066 | 4.8254
91800025048 | 0.1968 | 4.4506
91800025049 | 0.0642 | 3.9693
91800025050 | 0.0963 | 2.9192
91800025051 | 0.1523 | 9.1612
91800025052 | 0.1379 | 5.8607
91800025053 | 0.1453 | 4.562
91800025054 | 0.1195 | 3.1241
91800025055 | 0.1126 | 2.4537
91800025056 | 0.1251 | 4.8691
91800025057 | 0.0862 | 5.1812
91800025058 | 0.1569 | 5.9073
91800025059 | 0.1886 | 3.7765
91800025060 | 0.1092 | 2.9991
91800025061 | 0.0922 | 2.8835
91800025062 | 0.1126 | 3.5068
91800025063 | 0.1042 | 4.2006
91800025064 | 0.0607 | 33.3219
91800025065 | 0.1215 | 4.0779
91800025066 | 0.0756 | 3.4208
91800025067 | 0.0671 | 3.5566
91800025068 | 0.0567 | 5.6601
91800025069 | 0.0855 | 7.1307
91800025070 | 0.1507 | 6.9189
91800025071 | 0.0858 | 5.6017
91800025072 | 0.059 | 3.3586
91800025073 | 0.066 | 9.5848
91800025074 | 0.1058 | 4.2809
91800025075 | 0.1654 | 4.9849
91800025076 | 0.0974 | 3.8437
91800025077 | 0.0689 | 4.0865
91800025078 | 0.0946 | 3.8757
91800025079 | 0.1383 | 4.1458
91800025080 | 0.3018 | 0.6315
91800025081 | 0.1023 | 2.7604
91800025082 | 0.1509 | 3.11
91800025083 | 0.1838 | 3.1959
91800025084 | 0.0894 | 3.2096
91800025085 | 0.1341 | 4.5644
91800025086 | 0.1004 | 7.7916
91800025087 | 0.1394 | 4.8399
91800025088 | 0.1107 | 9.7534
91800025089 | 0.0676 | 4.1336
91800025090 | 0.0389 | 3.7226
91800025091 | 0.0797 | 2.8148
91800025092 | 0.0867 | 4.2807
91800025093 | 0.2644 | 11.1489
91800025094 | 0.169 | 14.9078
91800025095 | 0.145 | 18.0339
91800025096 | 0.1252 | 14.2747
91800025097 | 0.2492 | 16.9127
91800025098 | 0.224 | 16.5589
91800025099 | 0.1877 | 17.2022
91800025100 | 0.2042 | 27.7204
91800025101 | 0.1801 | 15.742
91800025102 | 0.2485 | 25.0253
91800025103 | 0.1959 | 22.3091
91800025104 | 0.1745 | 32.6492
91800025105 | 0.1549 | 19.1115
91800025106 | 0.1035 | 20.9297
91800025107 | 0.1046 | 15.3362
91800025108 | 0.1586 | 39.1564
91800025109 | 0.0938 | 7.4535
91800025110 | 0.1129 | 5.3601
91800025111 | 0.0835 | 5.8169
91800025112 | 0.0721 | 3.7451
91800025113 | 0.0495 | 3.3526
91800025114 | 0.0698 | 3.5375
91800025115 | 0.1351 | 7.8006
91800025116 | 0.0753 | 3.7014
91800025117 | 0.133 | 2.6829
91800025118 | 0.0887 | 2.4813
91800025119 | 0.4877 | 5.1175
91800025120 | 0.0842 | 4.3281
91800025121 | 0.0884 | 4.7641
91800025122 | 0.1518 | 4.1592
91800025123 | 0.1654 | 4.5549
91800025124 | 0.1214 | 3.3623
91800025125 | 0.1343 | 2.773
91800025126 | 0.1147 | 3.1819
91800025127 | 0.1661 | 1.9729
91800025128 | 0.1349 | 1.6581
91800025129 | 0.1939 | 2.4042
91800025130 | 0.1649 | 3.1552
91800025131 | 0.0913 | 3.4011
91800025132 | 0.1058 | 4.2134
91800025133 | 0.0937 | 6.1551
91800025134 | 0.1536 | 5.7685
91800025135 | 0.1137 | 4.3778
91800025136 | 0.0831 | 4.0034
91800025137 | 0.1094 | 4.6012
91800025138 | 0.1101 | 8.7831
91800025139 | 0.1213 | 7.9089
91800025140 | 0.02 | 0.001
91800025141 | 0.1197 | 7.9697
91800025142 | 0.1639 | 8.7481
91800025143 | 0.1336 | 15.8549
91800025144 | 0.1239 | 12.3902
91800025145 | 0.09 | 25.9943
91800025146 | 0.1666 | 26.2838
91800025147 | 0.0952 | 28.8702
91800025148 | 0.1342 | 40.144
91800025149 | 0.1683 | 29.101
91800025150 | 0.1693 | 20.4007
91800025151 | 0.2474 | 35.5223
91800025152 | 0.317 | 62.207
91800025153 | 0.145 | 25.4848
91800025154 | 0.1317 | 35.6939