## MSA202312151017
MSA202312151017
PROJECT | SAN AGUSTIN
REFERENCE | 1017
DATE DELIVERED | 2023-12-19 18:22
DATE REPORTED | 2023-12-15 08:40
INSTRUCTIONS | Au (FAAAm), Ag (FAAAm)
| Au | Ag
| FAAA | FAAA
SAMPLE | ppm | ppm
91800025155 | 0.1418 | 37.5366
91800025156 | 0.1185 | 16.611
91800025157 | 0.1125 | 24.2983
91800025158 | 0.1413 | 17.0609
91800025159 | 0.1411 | 8.2452
91800025160 | 0.3068 | 0.589
91800025161 | 0.2767 | 18.3428
91800025162 | 0.1486 | 6.9088
91800025163 | 0.1654 | 9.6833
91800025164 | 0.0569 | 3.35
91800025165 | 0.0784 | 3.9267
91800025166 | 0.0996 | 3.734
91800025167 | 0.1602 | 10.5697
91800025168 | 0.1682 | 5.2646
91800025169 | 0.0808 | 3.2785
91800025170 | 0.0997 | 4.2503
91800025171 | 0.0773 | 3.391
91800025172 | 0.3415 | 4.0313
91800025173 | 0.1506 | 2.9347
91800025174 | 0.1785 | 2.8742
91800025175 | 0.2846 | 3.4906
91800025176 | 0.1471 | 4.8162
91800025177 | 0.5766 | 6.5435
91800025178 | 0.126 | 2.7809
91800025179 | 0.1177 | 2.507
91800025180 | 0.0632 | 2.9696
91800025181 | 0.0723 | 2.8967
91800025182 | 0.0931 | 2.6612
91800025183 | 0.0864 | 5.2967
91800025184 | 0.1204 | 7.128
91800025185 | 0.1965 | 8.3333
91800025186 | 0.1375 | 7.8602
91800025187 | 0.1533 | 8.2586
91800025188 | 0.156 | 7.4551
91800025189 | 0.0896 | 3.9473
91800025190 | 0.1276 | 6.2138
91800025191 | 0.179 | 11.8144
91800025192 | 0.1457 | 28.3981
91800025193 | 0.1172 | 25.0433
91800025194 | 0.0936 | 13.3046
91800025195 | 0.1257 | 24.7144
91800025196 | 1.75 | 63.3566
91800025197 | 0.085 | 15.9702
91800025198 | 0.2071 | 33.1029
91800025199 | 0.3783 | 37.3861
91800025200 | 0.1927 | 29.1601
91800026001 | 0.2432 | 13.104
91800026002 | 0.1829 | 11.4524
91800026003 | 0.2557 | 11.511
91800026004 | 0.1592 | 30.4139
91800026005 | 0.1486 | 23.4317
91800026006 | 0.1273 | 12.9027
91800026007 | 0.1101 | 17.5865
91800026008 | 0.2117 | 22.7279
91800026009 | 0.1571 | 23.3461
91800026010 | 0.1701 | 16.3268
91800026011 | 0.1622 | 19.0893
91800026012 | 0.3401 | 23.3014
91800026013 | 0.1837 | 6.5006
91800026014 | 0.1825 | 8.4248
91800026015 | 0.138 | 12.395
91800026016 | 0.1699 | 12.8727
91800026017 | 0.2563 | 24.1619
91800026018 | 0.1262 | 10.8972
91800026019 | 0.1548 | 26.1134
91800026020 | 0.1863 | 29.6765
91800026021 | 0.1773 | 22.0967
91800026022 | 0.1787 | 23.7981
91800026023 | 0.1289 | 26.0027
91800026024 | 0.1818 | 24.4177
91800026025 | 0.2147 | 35.3588
91800026026 | 0.3049 | 17.6087
91800026027 | 0.1377 | 11.2964
91800026028 | 0.1094 | 2.8243
91800026029 | 0.1627 | 3.5066
91800026030 | 0.1515 | 8.5897
91800026031 | 0.1886 | 15.2515
91800026032 | 0.2403 | 19.6796
91800026033 | 0.18 | 23.1602
91800026034 | 0.2337 | 19.5398
91800026035 | 0.2189 | 26.9508
91800026036 | 0.1244 | 18.6755
91800026037 | 0.1123 | 17.8092
91800026038 | 0.2133 | 28.1804
91800026039 | 0.1391 | 5.5681
91800026040 | 0.0042 | 0.0524
91800026041 | 0.1422 | 7.3428
91800026042 | 0.1891 | 9.4185
91800026043 | 0.1808 | 11.1618
91800026044 | 0.3392 | 33.2569
91800026045 | 0.1619 | 15.1608
91800026046 | 0.1932 | 12.8962
91800026047 | 0.1798 | 15.8571
91800026048 | 0.2014 | 13.3939
91800026049 | 0.165 | 11.8184
91800026050 | 0.1981 | 11.8219
91800026051 | 0.2557 | 20.6714
91800026052 | 0.2033 | 20.1535
91800026053 | 0.253 | 23.4358
91800026054 | 0.1142 | 7.6806
91800026055 | 0.1335 | 4.9533
91800026056 | 0.1409 | 3.1404
91800026057 | 0.1161 | 2.1964
91800026058 | 0.2096 | 4.8336
91800026059 | 0.2593 | 5.7867