## MSA202312161018
MSA202312161018
PROJECT | SAN AGUSTIN
REFERENCE | 1018
DATE DELIVERED | 2023-12-19 18:26
DATE REPORTED | 2023-12-16 08:51
INSTRUCTIONS | Au (FAAAm), Ag (FAAAm)
| Au | Ag
| FAAA | FAAA
SAMPLE | ppm | ppm
91800027001 | 0.5709 | 23.3131
91800027002 | 0.4681 | 25.9306
91800027003 | 0.2524 | 19.9331
91800027004 | 0.3632 | 32.5041
91800027005 | 0.2616 | 59.1505
91800027006 | 0.2538 | 31.7591
91800027007 | 0.192 | 82.4251
91800027008 | 0.1369 | 19.0419
91800027009 | 0.1947 | 26.0462
91800027010 | 0.1185 | 15.6813
91800027011 | 0.1504 | 11.9819
91800027012 | 0.1161 | 5.6195
91800027013 | 0.1131 | 12.4793
91800027014 | 0.148 | 12.1136
91800027015 | 0.1456 | 14.6497
91800027016 | 0.1321 | 12.246
91800027017 | 0.1637 | 12.3744
91800027018 | 0.2571 | 23.0701
91800027019 | 0.2138 | 2.726
91800027020 | 0.2178 | 28.0439
91800027021 | 0.117 | 6.5405
91800027022 | 0.1445 | 9.8314
91800027023 | 0.1521 | 8.0492
91800027024 | 0.1805 | 7.883
91800027025 | 0.1582 | 7.3668
91800027026 | 0.2468 | 8.6719
91800027027 | 0.1758 | 9.3522
91800027028 | 0.1026 | 5.2519
91800027029 | 0.1335 | 8.8824
91800027030 | 0.1349 | 7.2523
91812053001 | 0.2392 | 3.8512
91812053002 | 0.2116 | 3.5295
91812053003 | 0.2594 | 5.757
91812053004 | 0.4824 | 9.7217
91812053005 | 0.2994 | 6.6791
91812053006 | 0.1292 | 4.8215
91812053007 | 2.833 | 13.5986
91812053008 | 0.2061 | 5.0614
91812053009 | 0.2285 | 5.6212
91812053010 | 0.3121 | 5.6452
91812053011 | 0.2163 | 5.4149
91812053012 | 0.2736 | 4.0865
91812053013 | 0.2518 | 3.3656
91812053014 | 0.1825 | 1.6019
91812053015 | 0.2014 | 2.665
91812053016 | 0.2021 | 2.495
91812053017 | 0.4351 | 3.5311
91812053018 | 0.3725 | 11.9445
91812053019 | 0.3292 | 2.1722
91812053020 | 0.2033 | 28.7787
91812053021 | 0.3009 | 5.0317
91812053022 | 0.1824 | 3.3131
91812053023 | 0.2584 | 4.6405
91812053024 | 0.1923 | 2.4749
91812053025 | 0.295 | 9.8268
91812053026 | 0.3226 | 5.2201
91812053027 | 0.4291 | 8.6377
91812053028 | 0.48 | 3.3215
91812053029 | 0.356 | 4.6532
91812053030 | 0.2515 | 4.8768
91812053031 | 0.2538 | 4.8129
91812053032 | 0.3467 | 4.9532
91812053033 | 0.3715 | 5.1497
91812053034 | 0.2906 | 4.0555
91812053035 | 2.65 | 2.2152
91812053036 | 0.7422 | 6.0426
91812053037 | 1.267 | 6.1358
91812053038 | 0.5387 | 4.8492
91812053039 | 0.3148 | 4.976
91812053040 | 0.02 | 0.001
91812053041 | 0.2394 | 5.8553
91812053042 | 0.2545 | 6.4733
91812053043 | 0.8507 | 4.6065
91812053044 | 0.5923 | 4.8153
91812053045 | 0.2201 | 5.5056
91812053046 | 0.3257 | 4.791
91812053047 | 0.4802 | 4.7772
91812053048 | 6.9665 | 13.0357
91812053049 | 0.3797 | 2.7913
91812053050 | 0.2997 | 7.0526
91812053051 | 0.3841 | 4.5443
91812053052 | 0.516 | 11.5837
91812053053 | 0.3588 | 7.9626
91812053054 | 0.1756 | 2.859
91812053055 | 0.0171 | 0.001
91812053056 | 0.1043 | 0.9323
91812053057 | 0.1142 | 0.8175
91812053058 | 0.7317 | 0.0947
91812053059 | 0.185 | 1.057
91812053060 | 0.1593 | 1.6823
91812053061 | 0.1607 | 1.843
91812053062 | 0.196 | 1.9357
91812053063 | 0.1219 | 1.1588
91812053064 | 0.1478 | 0.9492
91812053065 | 0.4288 | 10.3108
91812053066 | 0.2257 | 6.8187
91812053067 | 0.3695 | 8.1751
91812053068 | 0.2213 | 3.8797
91812053069 | 0.3522 | 5.3018
91812053070 | 3.4665 | 34.535
91812053071 | 0.9126 | 7.5203
91812053072 | 0.3497 | 3.0341
91812053073 | 0.2535 | 4.7564
91812053074 | 0.3856 | 3.7666
91812053075 | 0.6641 | 5.3336
91812053076 | 0.786 | 3.3907
91812053077 | 3.683 | 4.305
91812053078 | 0.2209 | 2.2187