## MSA202312171020
MSA202312171020
PROJECT | SAN AGUSTIN
REFERENCE | 1020
DATE DELIVERED | 2023-12-19 18:27
DATE REPORTED | 2023-12-17 10:11
INSTRUCTIONS | Au (FAAAm), Ag (FAAAm)
| Au | Ag
| FAAA | FAAA
SAMPLE | ppm | ppm
91800028001 | 0.1682 | 4.6246
91800028002 | 0.2506 | 4.7731
91800028003 | 0.3002 | 3.7251
91800028004 | 0.1769 | 3.1504
91800028005 | 0.1432 | 3.7404
91800028006 | 0.1185 | 3.2153
91800028007 | 0.1442 | 5.1103
91800028008 | 0.2167 | 4.1826
91800028009 | 0.1128 | 6.433
91800028010 | 0.1225 | 5.1364
91800028011 | 0.1635 | 4.5917
91800028012 | 0.1129 | 5.0547
91800028013 | 0.15 | 3.5073
91800028014 | 0.0758 | 2.2471
91800028015 | 0.1637 | 3.2896
91800028016 | 0.119 | 2.4491
91800028017 | 0.2293 | 3.8307
91800028018 | 0.1226 | 4.4004
91800028019 | 0.1125 | 5.1804
91800028020 | 0.195 | 30.0068
91800028021 | 0.1379 | 3.9662
91800028022 | 0.1189 | 4.7233
91800028023 | 0.1213 | 5.7809
91800028024 | 0.1115 | 6.1812
91800028025 | 0.1357 | 5.9756
91800028026 | 0.1188 | 5.3728
91800028027 | 0.1451 | 8.0218
91800028028 | 0.1249 | 4.6808
91800028029 | 0.1211 | 6.0297
91800028030 | 0.1723 | 4.7668
91800028031 | 0.1835 | 7.5802
91800028032 | 0.1524 | 5.4825
91800028033 | 0.1498 | 9.0111
91800028034 | 0.1071 | 5.2473
91800028035 | 0.1358 | 9.2672
91800028036 | 0.1526 | 9.3578
91800028037 | 0.1369 | 5.9591
91800028038 | 0.2315 | 5.1584
91800028039 | 0.2107 | 0.0175
91800028040 | 0.0037 | 0.001
91800028041 | 0.1519 | 5.0453
91800028042 | 0.1299 | 4.0348
91800028043 | 0.1162 | 3.4979
91800028044 | 0.169 | 4.2759
91800028045 | 0.2064 | 4.0794
91800028046 | 0.1504 | 5.0942
91800028047 | 0.135 | 2.343
91800028048 | 0.1276 | 2.7637
91800028049 | 0.0926 | 2.5766
91800028050 | 0.265 | 6.2923
91800028051 | 0.1347 | 2.4636
91800028052 | 0.0039 | 0.1187
91800028053 | 0.0001 | 0.1723
91800028054 | 0.0064 | 0.0486
91812053079 | 0.3869 | 2.6905
91812053080 | 0.3114 | 0.5878
91812053081 | 0.2935 | 2.5898
91812053082 | 0.256 | 2.9927
91812053083 | 0.1681 | 2.0956
91812053084 | 0.1879 | 1.2924
91812053085 | 0.2165 | 2.5532
91812053086 | 0.1528 | 1.1284
91812053087 | 0.162 | 2.0924
91812053088 | 0.1466 | 1.0231
91812053089 | 0.3135 | 1.4948
91812053090 | 0.1737 | 2.4871
91812053091 | 0.1514 | 1.591
91812053092 | 0.264 | 1.2938
91812053093 | 0.1007 | 0.7599
91812053094 | 0.1679 | 2.9603
91812053095 | 0.1956 | 2.0321
91812053096 | 0.2782 | 2.4986
91812053097 | 0.3129 | 2.5223
91812053098 | 0.2605 | 4.2415
91812053099 | 0.2795 | 4.3169
91812053100 | 0.0039 | 0.001
91812053101 | 3.3 | 3.4336
91812053102 | 0.0542 | 1.2427
91812053103 | 0.1831 | 1.3445
91812053104 | 0.2463 | 2.8778
91812053105 | 0.6287 | 5.1672
91812053106 | 0.0223 | 1.8629
91812053107 | 0.2372 | 2.1205
91812053108 | 0.1881 | 2.1829
91812053109 | 0.1387 | 3.3873
91812053110 | 0.1112 | 4.0622
91812053111 | 0.0967 | 1.7173
91812053112 | 0.2055 | 0.7054
91812053113 | 0.512 | 1.3191
91812053114 | 0.3218 | 1.851
91812053115 | 0.1586 | 3.8664
91812053116 | 0.1645 | 2.5166
91812053117 | 0.225 | 2.2868
91812053118 | 0.1722 | 2.5111
91812053119 | 0.2739 | 3.1219
91812053120 | 0.2711 | 2.7801
91812053121 | 0.3055 | 3.2541
91812053122 | 0.4007 | 5.1158
91812053123 | 0.3442 | 1.7174
91812053124 | 0.1491 | 1.785
91812053125 | 0.2564 | 2.644
91812053126 | 0.2762 | 2.8246
91812053127 | 0.2598 | 3.7812
91812053128 | 0.2597 | 3.7814
91812053129 | 0.2305 | 3.1895
91812053130 | 0.2082 | 2.1629
91812053131 | 0.1443 | 2.3583
91812053132 | 0.2837 | 2.2953
91812053133 | 0.3528 | 3.0082
91812053134 | 0.6942 | 2.2287
91812053135 | 0.409 | 2.8971
91812053136 | 0.2059 | 1.7011
91812053137 | 0.3681 | 2.9339
91812053138 | 0.2447 | 2.8264
91812053139 | 0.4029 | 5.5184
91812053140 | 0.02 | 0.0999
91812053141 | 0.3113 | 2.7531
91812053142 | 0.2142 | 3.1936
91812053143 | 0.2486 | 4.4285
91812053144 | 0.1935 | 1.3445
91812053145 | 0.5446 | 44.631
91812053146 | 0.4338 | 13.442
91812053147 | 0.3758 | 4.6851
91812053148 | 0.3058 | 2.7222
91812053149 | 0.2473 | 3.2069
91812053150 | 0.1545 | 4.1211
91812053151 | 0.2045 | 3.9267
91812053152 | 0.1871 | 3.2693
91812053153 | 0.1684 | 2.7874
91812053154 | 0.2218 | 4.1271
91812053155 | 0.2109 | 4.682
91812053156 | 0.1432 | 4.297
91812053157 | 0.1373 | 4.1606
91812053158 | 0.1371 | 3.6167
91812053159 | 0.2574 | 3.2785
91812053160 | 0.3108 | 0.5772
91812053161 | 0.402 | 3.0296
91812053162 | 0.2842 | 4.4294
91812053163 | 0.2549 | 2.5574
91812053164 | 0.391 | 3.1678
91812053165 | 0.2847 | 4.3836
91812053166 | 0.1799 | 2.2264
91812053167 | 0.183 | 3.3432