## MSA202312181025
MSA202312181025
PROJECT | SAN AGUSTIN
REFERENCE | 1025
DATE DELIVERED | 2023-12-19 06:17
DATE REPORTED | 2023-12-18 08:59
INSTRUCTIONS | Au (FAAAm), Ag (FAAAm)
| Au | Ag
| FAAA | FAAA
SAMPLE | ppm | ppm
91800028055 | 0.2087 | 5.4045
91800028056 | 0.2417 | 6.075
91800028057 | 0.1441 | 7.9559
91800028058 | 0.1793 | 6.8374
91800028059 | 0.1961 | 9.4584
91800028060 | 0.6632 | 11.2641
91800028061 | 0.6985 | 10.0055
91800028062 | 0.1712 | 4.0011
91800028063 | 0.2119 | 4.1726
91800028064 | 0.1504 | 4.0486
91800028065 | 0.1548 | 5.062
91800028066 | 0.1943 | 5.0634
91800028067 | 0.4202 | 13.5296
91800028068 | 0.2667 | 4.5501
91800028069 | 0.2123 | 6.273
91800028070 | 0.1652 | 7.8516
91800028071 | 0.2131 | 5.7474
91800028072 | 0.1934 | 3.5321
91800028073 | 0.1743 | 2.8536
91800028074 | 0.3261 | 5.5548
91800028075 | 0.2669 | 4.5613
91800028076 | 0.2812 | 5.3684
91800028077 | 0.2604 | 5.5157
91800028078 | 0.2829 | 6.9878
91800028079 | 0.1381 | 2.4862
91800028080 | 0.0048 | 0.1682
91800028081 | 0.1341 | 1.9003
91800028082 | 0.1192 | 3.3346
91800028083 | 0.1047 | 2.3419
91800028084 | 0.1082 | 2.327
91800028085 | 0.3531 | 18.7304
91800028086 | 0.2511 | 9.3326
91800028087 | 0.3638 | 6.9785
91800028088 | 0.3162 | 7.7399
91800028089 | 0.339 | 7.4749
91800028090 | 0.3324 | 9.087
91800028091 | 0.264 | 5.6129
91800028092 | 0.196 | 3.5932
91800028093 | 0.256 | 5.4534
91800028094 | 0.2124 | 7.749
91800028095 | 0.1811 | 6.0604
91800028096 | 0.2005 | 4.0767
91800028097 | 0.2017 | 28.5501
91800029001 | 0.1085 | 3.1855
91800029002 | 0.1281 | 3.4857
91800029003 | 0.1102 | 2.0645
91800029004 | 0.1155 | 2.3891
91800029005 | 0.091 | 2.6334
91800029006 | 0.1019 | 1.8343
91800029007 | 0.343 | 11.4043
91800029008 | 0.344 | 9.897
91800029009 | 0.2385 | 8.1754
91800029010 | 0.2308 | 6.2625
91800029011 | 0.1735 | 3.3009
91800029012 | 0.1851 | 3.3481
91800029013 | 0.2178 | 4.8367
91800029014 | 0.1556 | 0.6762
91800029015 | 0.4463 | 4.3991
91800029016 | 0.4643 | 4.8935
91800029017 | 0.3753 | 3.5094
91800029018 | 0.2081 | 2.039
91800029019 | 0.2388 | 5.1396
91800029020 | 0.215 | 29.8995
91800029021 | 0.1976 | 6.7277
91800029022 | 0.1901 | 5.5684
91800029023 | 0.2717 | 6.9825
91800029024 | 0.4935 | 15.8142
91800029025 | 0.288 | 7.8118
91800029026 | 0.1388 | 5.192
91800029027 | 0.1117 | 2.7382
91800029028 | 0.185 | 3.2311
91800029029 | 0.1065 | 1.8377
91800029030 | 0.0815 | 1.7751
91800029031 | 0.1049 | 1.696
91800029032 | 0.0747 | 1.9306
91800029033 | 0.0847 | 2.725
91800029034 | 0.3784 | 8.3088
91800029035 | 0.7123 | 16.0351
91800029036 | 0.3269 | 7.4907
91800029037 | 0.2529 | 3.8245
91800029038 | 0.2391 | 4.5738
91800029039 | 0.1318 | 1.5883
91800029040 | 0.002 | 0.0975
91800029041 | 0.2064 | 3.3525
91800029042 | 0.2404 | 3.0472
91800029043 | 0.3031 | 2.9383
91800029044 | 0.296 | 3.908
91800029045 | 0.3691 | 3.4509
91800029046 | 0.3816 | 2.8087
91800029047 | 0.3256 | 2.4484
91800029048 | 0.2654 | 1.9957
91800029049 | 0.1531 | 1.4789
91800029050 | 0.1153 | 1.2895
91800029051 | 0.2294 | 4.7206
91800029052 | 0.3063 | 7.3039