## MSA202312191028
MSA202312191028
PROJECT | SAN AGUSTIN
REFERENCE | 1028
DATE DELIVERED | 2023-12-21 09:25
DATE REPORTED | 2023-12-19 08:32
INSTRUCTIONS | Au (FAAAm), Ag (FAAAm)
| Au | Ag
| FAAA | FAAA
SAMPLE | ppm | ppm
91800029053 | 0.602 | 17.3534
91800029054 | 0.221 | 8.3365
91800029055 | 0.1212 | 4.1287
91800029056 | 0.1169 | 2.7813
91800029057 | 0.1079 | 1.8404
91800029058 | 0.1789 | 6.0433
91800029059 | 0.0762 | 2.0408
91800029060 | 0.0604 | 1.6989
91800029061 | 0.0573 | 1.654
91800029062 | 0.086 | 1.6657
91800029063 | 0.0713 | 1.8308
91800029064 | 0.1283 | 3.6751
91800029065 | 0.3307 | 6.1364
91800029066 | 0.5106 | 12.8741
91800029067 | 0.2181 | 4.7711
91800029068 | 0.2142 | 3.566
91800029069 | 0.2723 | 4.5158
91800029070 | 0.1828 | 1.3881
91800029071 | 0.3136 | 3.2696
91800029072 | 0.3727 | 2.2537
91800029073 | 0.4768 | 3.9023
91800029074 | 0.2791 | 3.6404
91800029075 | 0.4598 | 2.8789
91800029076 | 0.287 | 2.0955
91800029077 | 0.2419 | 5.3092
91800029078 | 0.1577 | 2.5481
91800029079 | 0.1875 | 4.4954
91800029080 | 0.3158 | 0.6184
91800029081 | 0.2478 | 5.1208
91800029082 | 0.5039 | 14.6828
91800029083 | 0.1993 | 4.6965
91800029084 | 0.1083 | 2.5321
91800029085 | 0.0646 | 1.5079
91800029086 | 0.1168 | 1.8392
91800029087 | 0.058 | 1.246
91800029088 | 0.0595 | 1.3808
91800029089 | 0.0689 | 2.3753
91800029090 | 0.0576 | 2.2781
91800029091 | 0.0401 | 1.6317
91800029092 | 0.1167 | 10.2734
91800029093 | 0.409 | 13.2994
91800029094 | 0.1377 | 3.6541
91800029095 | 0.3443 | 14.3937
91800029096 | 0.6051 | 12.1523
91800029097 | 0.2549 | 4.4546
91800029098 | 0.1603 | 2.7418
91800029099 | 0.2469 | 3.4906
91800029100 | 0.2099 | 28.1019
91800029101 | 0.3383 | 3.4353
91800029102 | 0.4285 | 2.2614
91800029103 | 0.3473 | 5.8878
91800029104 | 0.469 | 3.4271
91800029105 | 0.2714 | 2.3769
91800029106 | 0.1573 | 0.684
91800029107 | 0.2197 | 1.8633
91800029108 | 0.3711 | 3.7933
91800029109 | 0.4816 | 7.2659
91800029110 | 0.3959 | 20.338
91800029111 | 0.2544 | 4.9689
91800029112 | 0.1717 | 1.8326
91800029113 | 0.0819 | 1.8746
91800029114 | 0.0598 | 1.4844
91800029115 | 0.0722 | 2.327
91800029116 | 0.0862 | 2.1803
91800029117 | 0.0881 | 1.549
91800029118 | 0.0701 | 3.6658
91800029119 | 0.0446 | 2.0098
91800029120 | 0.0339 | 1.882
91800029121 | 0.0331 | 1.8786
91800029122 | 0.0421 | 1.8622
91800029123 | 0.027 | 1.2681
91800029124 | 0.0361 | 1.1427
91800029125 | 0.0833 | 3.05
91800029126 | 0.2462 | 4.7728
91800029127 | 0.3702 | 17.8895
91800029128 | 0.2897 | 6.5482
91800029129 | 0.2413 | 2.7116
91800029130 | 0.1937 | 0.9649
91800029131 | 0.152 | 1.1888
91800029132 | 0.2667 | 1.607
91800030001 | 0.0836 | 2.0058
91800030002 | 0.0725 | 2.2181
91800030003 | 0.2328 | 5.0638
91800030004 | 0.4331 | 17.9899
91800030005 | 0.3422 | 10.1483
91800030006 | 0.2567 | 7.3928
91800030007 | 0.2528 | 5.1862
91800030008 | 0.273 | 5.3766
91800030009 | 0.155 | 1.3563
91800030010 | 0.1403 | 1.3875
91800030011 | 0.3072 | 3.5904
91800030012 | 0.4477 | 7.4619
91800030013 | 0.354 | 3.5739
91800030014 | 0.211 | 2.1269
91800030015 | 0.3901 | 2.1917
91800030016 | 0.1417 | 2.5924
91800030017 | 0.2376 | 8.3975
91800030018 | 0.3404 | 6.6187
91800030019 | 0.2084 | 10.4025
91800030020 | 0.2174 | 28.1657
91800030021 | 0.2171 | 7.9499
91800030022 | 0.298 | 9.1667
91800030023 | 0.1622 | 3.5463
91800030024 | 0.0874 | 2.3066
91800031001 | 0.1244 | 1.6674
91800031002 | 0.1188 | 1.6497
91800031003 | 0.1473 | 2.0055
91800031004 | 0.2087 | 4.1191
91800031005 | 0.2457 | 1.4999
91800031006 | 0.2102 | 1.6255
91800031007 | 0.0834 | 2.9379
91800031008 | 0.508 | 3.6293
91800031009 | 0.5936 | 3.7282
91800031010 | 0.299 | 8.8057
91800031011 | 0.2538 | 5.6161
91800031012 | 0.2698 | 3.081
91800031013 | 0.2655 | 3.8362
91800031014 | 0.3008 | 17.0492
91800031015 | 0.2739 | 7.9636
91800031016 | 0.3708 | 3.0159
91800031017 | 0.1244 | 2.6649
91800031018 | 0.0957 | 3.5016
91800031019 | 0.0848 | 1.694
91800031020 | 0.2009 | 28.985
91800031021 | 0.1003 | 0.9068
91800031022 | 0.0717 | 1.7652
91800031023 | 0.2445 | 3.8109
91800031024 | 0.0973 | 2.3181
91800031025 | 0.1345 | 2.0425
91800031026 | 0.0432 | 1.1067
91800031027 | 0.0935 | 1.4159
91800031028 | 0.0876 | 1.4117
91800031029 | 0.048 | 1.5379
91800031030 | 0.02 | 1.2252
91800031031 | 0.1496 | 3.0821
91800031032 | 0.1006 | 2.1258
91800031033 | 0.0818 | 0.9072
91800031034 | 0.1041 | 1.2188
91800031035 | 0.0849 | 1.4374
91800031036 | 0.0402 | 1.0899
91800031037 | 0.1578 | 1.3928
91800031038 | 0.1956 | 1.8408
91800031039 | 0.2454 | 2.3792
91800031040 | 0.0002 | 0.0579
91800031041 | 0.5565 | 12.9902
91800031042 | 0.3299 | 17.9227
91800031043 | 0.334 | 18.445
91800031044 | 0.476 | 12.6711
91800031045 | 0.0703 | 1.8215
91800031046 | 0.0431 | 1.3515
91800031047 | 0.0623 | 1.0408
91800031048 | 0.0958 | 1.2122
91800031049 | 0.0833 | 1.6877
91800031050 | 0.2061 | 2.5896
91800031051 | 0.0999 | 2.1872
91800031052 | 0.049 | 2.122
91800031053 | 0.0595 | 1.291
91800031054 | 0.2871 | 4.1362
91800031055 | 0.16 | 3.9697
91800031056 | 0.0478 | 2.7484
91800031057 | 0.1304 | 2.4505
91800031058 | 0.029 | 2.1099
91800031059 | 0.0733 | 1.936
91800031060 | 0.0702 | 1.646
91800031061 | 0.0741 | 1.4813
91800031062 | 0.1312 | 1.477
91800031063 | 0.2539 | 1.9432
91800031064 | 0.1697 | 1.9349
91800031065 | 0.217 | 2.1145
91800031066 | 0.085 | 0.9153
91800031067 | 0.0466 | 2.5753
91800031068 | 0.2064 | 3.4066
91800031069 | 0.4586 | 8.7871