## MSA202312201030
MSA202312201030
PROJECT | SAN AGUSTIN
REFERENCE | 1030
DATE DELIVERED | 2023-12-22 12:12
DATE REPORTED | 2023-12-20 09:47
INSTRUCTIONS | Au (FAAAm), Ag (FAAAm)
| Au | Ag
| FAAA | FAAA
SAMPLE | ppm | ppm
91800031070 | 0.4561 | 10.1596
91800031071 | 0.4307 | 9.3705
91800031072 | 0.1444 | 1.5033
91800031073 | 0.2895 | 2.253
91800031074 | 0.2013 | 1.6379
91800031075 | 0.1512 | 1.9672
91800031076 | 0.1982 | 1.2546
91800031077 | 0.3163 | 1.163
91800031078 | 0.0717 | 1.5914
91800031079 | 0.4283 | 5.8073
91800031080 | 0.3031 | 0.5808
91800031081 | 0.0285 | 2.4457
91800031082 | 0.0546 | 2.7626
91800031083 | 0.1318 | 10.7786
91800031084 | 0.0365 | 1
91800031085 | 0.145 | 2.8428
91800031086 | 0.0597 | 0.6618
91800031087 | 0.0715 | 1.3708
91800031088 | 0.0644 | 1.3064
91800031089 | 0.1186 | 1.9394
91800031090 | 0.2509 | 2.2103
91800031091 | 0.1915 | 2.7901
91800031092 | 0.1083 | 2.9546
91800031093 | 0.4 | 12.2845
91800031094 | 0.444 | 9.0642
91800031095 | 0.1386 | 2.4862
91800031096 | 0.1716 | 1.645
91800031097 | 0.1564 | 2.903
91800031098 | 0.2103 | 1.4411
91800031099 | 0.193 | 1.1788
91800031100 | 0.2246 | 29.2807
91800031101 | 0.0636 | 1.3989
91800031102 | 0.0809 | 1.1797
91800031103 | 0.0465 | 0.9153
91800031104 | 0.0637 | 1.3635
91800031105 | 0.0775 | 4.7295
91800031106 | 0.0828 | 2.3681
91800031107 | 0.0849 | 1.3521
91800031108 | 0.0997 | 1.8693
91800031109 | 0.1259 | 3.7948
91800031110 | 0.1139 | 2.2964
91800031111 | 0.1437 | 4.4778
91800031112 | 0.1394 | 2.5577
91800031113 | 0.161 | 3.2395
91800031114 | 0.2015 | 5.047
91800031115 | 0.104 | 1.7268
91800031116 | 0.0852 | 1.2538
91800031117 | 0.1482 | 2.918
91800031118 | 0.1287 | 5.0471
91800031119 | 0.1141 | 5.4376
91800031120 | 0.1653 | 1.7864
91800031121 | 0.05 | 1.7759
91800031122 | 0.1709 | 4.0444
91800031123 | 0.0764 | 3.6806
91800031124 | 0.1131 | 1.5197
91800031125 | 0.1104 | 3.9137
91800031126 | 0.1152 | 3.7864
91800031127 | 0.235 | 1.9046
91800031128 | 0.1907 | 8.146
91800031129 | 0.2091 | 2.0617
91800031130 | 0.2108 | 2.1957
91800031131 | 0.9868 | 3.1279
91800031132 | 0.0997 | 2.6411
91800031133 | 0.2761 | 1.7123
91800031134 | 0.1466 | 5.459
91800032001 | 0.133 | 4.751
91800032002 | 0.1494 | 4.5506
91800032003 | 0.1449 | 9.0355
91800032004 | 0.1413 | 9.4869
91800032005 | 0.0635 | 10.1143
91800032006 | 0.2398 | 2.995
91800032007 | 0.0828 | 5.4397
91800032008 | 0.0621 | 2.6505
91800032009 | 0.1031 | 14.5959
91800032010 | 0.1252 | 3.6437
91800032011 | 0.2473 | 0.8211
91800032012 | 0.1031 | 1.2985
91800032013 | 0.0265 | 1.6286
91800032014 | 0.0515 | 3.5229
91800032015 | 0.0528 | 3.0925
91800032016 | 0.1937 | 7.2224
91800032017 | 0.077 | 11.5459
91800032018 | 0.2857 | 2.5695
91800032019 | 0.5153 | 23.5841
91800032020 | 0.1849 | 29.6456
91800032021 | 0.1632 | 2.0102
91800032022 | 0.0886 | 3.0949
91800032023 | 0.0346 | 1.9303
91800032024 | 0.076 | 3.5418
91800032025 | 0.1827 | 7.2313
91800032026 | 0.1301 | 5.498
91800032027 | 0.1781 | 4.0511
91800032028 | 0.1041 | 30.7184
91800032029 | 0.163 | 8.6336
91800032030 | 0.7995 | 10.3393
91800032031 | 0.1155 | 8.4814
91800032032 | 0.2294 | 6.7029
91800032033 | 0.127 | 7.3882
91800032034 | 0.0648 | 9.9118
91800032035 | 0.0619 | 1.7665
91800032036 | 0.0593 | 2.8628
91800032037 | 0.0311 | 2.1765
91800032038 | 0.2157 | 11.4283
91800032039 | 0.5858 | 4.8272
91800032040 | 0.0015 | 0.0417
91800032041 | 0.5163 | 15.4215
91800032042 | 0.1837 | 3.8282
91800032043 | 0.1091 | 2.6907
91800032044 | 0.3338 | 66.8052
91800032045 | 0.2492 | 14.6342
91800032046 | 0.3117 | 10.0083
91800032047 | 0.2006 | 7.6738
91800032048 | 0.0834 | 6.0889
91800032049 | 0.0664 | 11.7698
91800032050 | 0.1632 | 1.8788
91800032051 | 0.0707 | 3.3169
91800032052 | 0.3346 | 4.9756
91800032053 | 0.0638 | 3.0709
91800032054 | 0.3447 | 10.1969
91800032055 | 0.2494 | 23.329
91800032056 | 0.259 | 38.6422
91800032057 | 0.3498 | 19.5772
91800032058 | 0.6403 | 38.1617
91800032059 | 0.3247 | 29.1957
91800032060 | 0.1407 | 27.7494
91800032061 | 0.3148 | 37.7091
91800032062 | 0.2351 | 32.4216
91800032063 | 1.065 | 90.7449
91800032064 | 0.1628 | 29.191
91800032065 | 0.0714 | 5.8583
91800032066 | 0.0986 | 5.2238
91800032067 | 0.1285 | 6.7803
91800032068 | 0.1271 | 4.9582
91800032069 | 0.3393 | 48.4106
91800032070 | 0.3132 | 20.3279
91800032071 | 0.3088 | 12.9089
91800032072 | 0.5166 | 7.3262
91800032073 | 0.3121 | 10.7364
91800032074 | 0.5148 | 2.0321
91800032075 | 0.529 | 27.8364
91800032076 | 0.16 | 5.9426
91800032077 | 0.0587 | 2.5403
91800032078 | 0.0597 | 1.5363
91800032079 | 0.5444 | 61.5776
91800032080 | 0.307 | 0.6408
91800032081 | 0.3372 | 40.7653
91800032082 | 0.368 | 82.2343
91800032083 | 0.2767 | 11.4039
91800032084 | 0.3739 | 52.1028
91800032085 | 0.1035 | 7.3121
91800032086 | 0.4486 | 106.865
91800032087 | 0.4588 | 16.9151
91800032088 | 0.3323 | 13.6941
91800032089 | 0.4699 | 22.7182
91800032090 | 0.378 | 9.1253
91800032091 | 0.336 | 12.1568
91800032092 | 0.2946 | 19.7708
91800032093 | 0.2188 | 10.1234
91800032094 | 0.3877 | 16.5978