## MSA202312211
MSA202312211
PROJECT | SAN AGUSTIN
REFERENCE | 1
DATE DELIVERED | 2023-12-24 12:59
DATE REPORTED | 2023-12-21 15:27
INSTRUCTIONS | Au (FAAAm), Ag (FAAAm)
| Au | Ag
| FAAA | FAAA
SAMPLE | ppm | ppm
100177101 | 0.0098 | 1.087
100177102 | 0.0045 | 0.3055
100177103 | 0.033 | 1.1884
100177104 | 0.0128 | 0.3806
100177105 | 0.0093 | 0.4685
100177106 | 0.025 | 0.8405
100177107 | 0.022 | 0.4217
100177108 | 0.016 | 0.2752
100177109 | 0.0037 | 0.2791
100177110 | 0.468 | 0.001
100177111 | 0.012 | 0.384
100177112 | 0.009 | 0.6069
100177113 | 0.019 | 0.0574
100177114 | 0.0032 | 0.1863
100177115 | 0.0029 | 0.1602
100177116 | 0.0032 | 0.1559
100177117 | 0.0015 | 0.001
100177118 | 0.0062 | 0.1014
100177119 | 0.0027 | 0.1557
100177120 | 0.0032 | 0.001
100177121 | 0.0116 | 0.657
100177122 | 0.009 | 1.538
100177123 | 0.0045 | 0.6615
100177124 | 0.0051 | 0.6418
100177125 | 0.0059 | 0.6908
100177126 | 0.0076 | 0.9966
100177127 | 0.0069 | 0.3194
100177128 | 0.0104 | 0.5245
100177129 | 0.011 | 1.0941
100177130 | 0.013 | 0.1695
100177131 | 0.0145 | 0.2647
100177132 | 0.013 | 0.2459
100177133 | 0.0166 | 0.2868
100177134 | 0.0065 | 0.2271
100177135 | 0.0189 | 1.4739
100177136 | 0.0122 | 0.568
100177137 | 0.0282 | 17.4381
100177138 | 0.0227 | 0.4307
100177139 | 0.03 | 15.1017
100177140 | 0.4588 | 0.0358
100177141 | 0.0087 | 0.3215
100177142 | 0.0104 | 0.5714
100177143 | 0.0083 | 0.4204
100177144 | 0.0478 | 7.2124
100177145 | 0.0218 | 1.0492
100177146 | 0.0102 | 0.3432
100177147 | 0.0284 | 0.31
100177148 | 0.021 | 0.3631
100177149 | 0.0301 | 0.4947
100177150 | 0.0032 | 0.0335
100177151 | 0.0179 | 1.5399
100177152 | 0.0281 | 0.6167
100177153 | 0.0364 | 0.7536
100177154 | 0.0322 | 0.6559
100177155 | 0.0249 | 0.5384
100177156 | 0.047 | 0.6
100177157 | 0.0792 | 6.3567
100177158 | 0.0496 | 13.9955
100177159 | 0.0228 | 0.8062
100177160 | 0.009 | 0.6812
100177161 | 0.0102 | 2.0028
100177162 | 0.0224 | 1.2679
100177163 | 0.004 | 0.8143
100177164 | 0.0244 | 2.8602
100177165 | 0.0284 | 2.9961
100177166 | 0.0351 | 3.8568
100177167 | 0.0106 | 0.8708
100177168 | 0.0192 | 1.0311
100177169 | 0.019 | 7.043
100177170 | 0.4765 | 0.0128
100177171 | 0.0137 | 0.2564
100177172 | 0.047 | 1.1263
100177173 | 0.0301 | 1.4654
100177174 | 0.0494 | 1.3651
100177175 | 0.013 | 0.963
100177176 | 0.0583 | 0.7061
100177177 | 0.0268 | 0.6572
100177178 | 0.0304 | 0.7881
100177179 | 0.0536 | 0.7335
100177180 | 0.0003 | 0.001
100177181 | 0.0318 | 0.7644
91800020001 | 0.356 | 33.339
91800020002 | 0.21 | 26.56
91800020003 | 0.198 | 10.139
91800020004 | 0.153 | 29.879
91800020005 | 0.316 | 9.593
91800020006 | 0.756 | 12.864
91800020007 | 0.168 | 6.237
91800020008 | 0.162 | 4.473
91800020009 | 0.275 | 6.168
91800020010 | 0.113 | 6.048
91800020011 | 0.083 | 5.27
91800020012 | 0.171 | 20.514
91800020013 | 0.165 | 31.904
91800020014 | 0.112 | 11.14
91800020015 | 0.167 | 8.422
91860151001 | 0.108 | 1.898
91860151002 | 0.132 | 3.022
91860151003 | 0.195 | 3.367
91860151004 | 0.159 | 1.817
91860151005 | 0.201 | 9.469
91860151006 | 0.058 | 2.792
91860151007 | 0.036 | 2.88
91860151008 | 0.129 | 5.017
91860151009 | 0.034 | 3.303
91860151010 | 0.044 | 3.942
91860151011 | 0.192 | 4.364
91860151012 | 0.178 | 4.747
91860151013 | 0.266 | 6.186
91860151014 | 0.137 | 4.736
91860151015 | 0.07 | 3.409
91860151016 | 0.254 | 4.529
91860151017 | 0.195 | 3.916
91860151018 | 0.415 | 6.631
91860151019 | 0.33 | 6.248
91860151020 | 0.598 | 11.374
91860151021 | 0.255 | 37.191
91860151022 | 0.245 | 8.889
91860151023 | 0.337 | 5.402
91860151024 | 0.296 | 6.032
91860151025 | 0.312 | 5.979
91860151026 | 0.634 | 6.852
91860151027 | 0.612 | 9.036
91860151028 | 0.428 | 7.254
91860151029 | 0.664 | 5.321
91860151030 | 0.358 | 2.974
91860151031 | 0.418 | 3.238
91860151032 | 0.061 | 17.243
91860151033 | 0.241 | 4.404
91860151034 | 0.398 | 11.616
91860151035 | 0.101 | 4.309
91860151036 | 0.206 | 7.004
91860151037 | 0.332 | 3.159
91860151038 | 0.159 | 3.058
91860151039 | 0.03 | 2.605
91860151040 | 0.12 | 2.213
91860151041 | 0.162 | 2.013
91860151042 | 0.166 | 2.168
91860151043 | 0.149 | 1.874
91860151044 | 0.199 | 3.92
91860151045 | 0.126 | 3.064
91860151046 | 0.36 | 7.8
91860151047 | 0.342 | 6.538
91860151048 | 0.058 | 3.517
91860151049 | 0.087 | 2.469
91860151050 | 0.809 | 6.275
91860151051 | 0.629 | 3.738
91860151052 | 0.399 | 3.74
91860151053 | 0.989 | 9.043
91860151054 | 0.912 | 5.662
91860151055 | 0.557 | 14.62
91860151056 | 0.358 | 2.692
91860151057 | 0.399 | 5.662
91860151058 | 0.342 | 6.396
91860151059 | 0.173 | 5.481
91860151060 | 0.461 | 2.778
91860151061 | 0.14 | 0.882
91860151062 | 0.327 | 5.153
91860151063 | 0.06 | 1.181
91860151064 | 0.126 | 1.81
91860151065 | 0.146 | 4.315
91860151066 | 0.256 | 6.156
91860151067 | 0.191 | 4.558
91860151068 | 0.064 | 2.082
91860151069 | 0.1 | 2.617
91860151070 | 0.285 | 4.822
91860151071 | 0.385 | 14.841
91860151072 | 0.413 | 4.682
91860151073 | 0.267 | 2.438
91860151074 | 0.054 | 1.695
91860151075 | 0.211 | 4.165
91860151076 | 0.044 | 7.579
91860151077 | 0.816 | 5.741
91860151078 | 0.268 | 5.767
91860151079 | 0.292 | 5.408
91860151080 | 0.428 | 3.441
91860151081 | 0.285 | 2.497
91860151082 | 0.176 | 2.956
91860151083 | 0.253 | 2.762
91860151084 | 0.369 | 4.003
91860151085 | 0.696 | 5.353
91860151086 | 0.273 | 4.004
91860151087 | 0.188 | 7.834
91860151088 | 0.011 | 3.015
91860151089 | 0.88 | 5.937
91860151090 | 0.068 | 2.434
91860151091 | 0.068 | 1.486
91860151092 | 0.314 | 3.555
91860151093 | 0.199 | 3.831
91860151094 | 0.177 | 3.07
91860151095 | 0.175 | 5.535
91860151096 | 0.552 | 4.538
91860151097 | 0.141 | 1.826
91860151098 | 0.198 | 0.033
91860151099 | 0.101 | 2.773
91860151100 | 0.031 | 3.982
91860151101 | 0.002 | 0.799
91860151102 | 0.113 | 11.79
91860151103 | 0.091 | 10.512
91860151104 | 0.578 | 6.043
91860151105 | 0.502 | 3.848
91860151106 | 0.235 | 3.081
91860151107 | 0.074 | 2.985
91860151108 | 0.341 | 3.001
91860151109 | 0.433 | 8.269
91860151110 | 1.202 | 15.002
91860151111 | 0.179 | 9.261
91860151112 | 0.516 | 3.786
91860151113 | 0.658 | 6.374
91860151114 | 0.259 | 13.111
91860151115 | 0.058 | 2.93
91860151116 | 0.161 | 2.219
91860151117 | 0.089 | 4.209
91860151118 | 0.03 | 2.221
91860151119 | 0.043 | 2.013
91860151120 | 0.051 | 3.387
91860151121 | 0.069 | 2.357
91860151122 | 0.06 | 2.428
91860151123 | 0.055 | 2.934
91860151124 | 0.039 | 2.362
91860151125 | 0.157 | 10.841
91860151126 | 0.566 | 8.306
91860151127 | 0.313 | 4.437
91860151128 | 0.494 | 3.238
91860151129 | 0.156 | 19.025
91860151130 | 0.122 | 2.306
91860151131 | 0.206 | 3.121
91860151132 | 0.591 | 6.744
91860151133 | 0.817 | 7.277
91860151134 | 0.407 | 3.778
91860151135 | 0.237 | 1.258
91860151136 | 0.08 | 1.659
91860151137 | 0.074 | 1.736
91860151138 | 0.034 | 1.801
91860151139 | 0.042 | 1.288
91860151140 | 0.037 | 1.621
91860151141 | 0.45 | 0.156
91860151142 | 0.038 | 1.553
91860151143 | 0.758 | 1.351
91860151144 | 0.038 | 1.488
91860151145 | 0.041 | 0.748
91860151146 | 0.032 | 1.025
91860151147 | 0.092 | 1.058
91860151148 | 0.757 | 2.027
91860151149 | 0.399 | 2.325
91860151150 | 0.412 | 6.196