## MSA202312221035
MSA202312221035
PROJECT | SAN AGUSTIN
REFERENCE | 1035
DATE DELIVERED | 2023-12-27 00:17
DATE REPORTED | 2023-12-22 10:22
INSTRUCTIONS | Au (FAAAm), Ag (FAAAm)
| Au | Ag
| FAAA | FAAA
SAMPLE | ppm | ppm
91800035001 | 0.093 | 2.6944
91800035002 | 0.1033 | 2.3654
91800035003 | 0.0239 | 1.4398
91800035004 | 0.035 | 1.1767
91800035005 | 0.0095 | 1.6756
91800035006 | 0.0675 | 3.9902
91800035007 | 0.0291 | 2.1256
91800035008 | 0.0783 | 10.0186
91800035009 | 0.0438 | 1.6572
91800035010 | 0.1581 | 7.6157
91800035011 | 0.1983 | 2.5641
91800035012 | 0.1214 | 9.6394
91800035013 | 0.1222 | 1.1929
91800035014 | 0.3691 | 2.0124
91800035015 | 0.1031 | 2.4785
91800035016 | 0.0571 | 3.2068
91800035017 | 0.1319 | 2.351
91800035018 | 0.0315 | 3.4185
91800035019 | 0.0475 | 1.9437
91800035020 | 0.2082 | 27.8886
91800035021 | 0.0797 | 2.2757
91800035022 | 0.1281 | 3.4959
91800035023 | 0.7615 | 6.9983
91800036001 | 0.1718 | 4.9483
91800036002 | 0.1423 | 4.3729
91800036003 | 0.2094 | 2.2661
91800036004 | 0.2167 | 4.8825
91800036005 | 0.1453 | 4.1959
91800036006 | 0.2301 | 1.8156
91800036007 | 0.0732 | 3.34
91800036008 | 0.1487 | 3.9021
91800036009 | 0.1112 | 2.5075
91800036010 | 0.1735 | 4.2793
91908205001 | 0.8 | 4.0396
91908205002 | 0.7029 | 11.8693
91908205003 | 1.5 | 11.6764
91908205004 | 1.633 | 30.7581
91908205005 | 0.3583 | 9.5784
91908205006 | 0.49 | 2.5562
91908205007 | 0.6912 | 6.7958
91908205008 | 0.8184 | 2.8147
91908205009 | 0.7109 | 2.8918
91908205010 | 1.1 | 10.9773
91908205011 | 0.7447 | 12.1886
91908205012 | 0.2812 | 4.8067
91908205013 | 1.0665 | 19.6148
91908205014 | 0.7882 | 14.0043
91908205015 | 0.9802 | 14.0806
91908205016 | 0.3297 | 4.4602
91908205017 | 0.5995 | 5.6347
91908205018 | 1.333 | 20.0389
91908205019 | 0.7927 | 12.265
91908205020 | 0.2018 | 28.2723
91908205021 | 0.4669 | 5.474
91908205022 | 1.133 | 24.1658
91908205023 | 0.3556 | 6.8283
91908205024 | 0.28 | 6.5565
91908205025 | 0.4321 | 7.1275
91908205026 | 0.5104 | 9.7657
91908205027 | 0.4528 | 7.9913
91908205028 | 0.5233 | 6.5513
91908205029 | 0.3848 | 5.53
91908205030 | 0.1481 | 2.8377
91908205031 | 0.1038 | 1.8011
91908205032 | 0.2472 | 1.7402
91908205033 | 0.4089 | 8.3873
91908205034 | 0.539 | 13.6259
91908205035 | 1.067 | 16.108
91908205036 | 1.4335 | 25.7893
91908205037 | 0.8734 | 14.9169
91908205038 | 0.7332 | 15.0527
91908205039 | 0.3796 | 9.7069
91908205040 | 0.0057 | 0.001
91908205041 | 0.2658 | 5.2169
91908205042 | 0.3433 | 4.1017
91908205043 | 0.4237 | 15.7002
91908205044 | 0.5866 | 9.7339
91908205045 | 0.3942 | 8.3139
91908205046 | 1 | 17.0456
91908205047 | 0.7603 | 16.4222
91908205048 | 0.7102 | 13.4251
91908205049 | 0.2431 | 4.5162
91908205050 | 0.1115 | 2.935
91908205051 | 0.1259 | 1.7069
91908205052 | 0.1888 | 3.0426
91908205053 | 0.4456 | 7.2023
91908205054 | 0.2603 | 4.3043
91908205055 | 0.9852 | 23.6865
91908205056 | 0.5253 | 65.1382
91908205057 | 0.6181 | 25.3559
91908205058 | 0.6788 | 12.4364
91908205059 | 0.284 | 12.9796
91908205060 | 0.39 | 10.7302
91908205061 | 0.3701 | 10.9425
91908205062 | 0.4115 | 7.1425
91908205063 | 0.5094 | 12.5051
91908205064 | 0.417 | 15.8006
91908205065 | 0.7101 | 13.8015
91908205066 | 0.5659 | 9.4262
91908205067 | 0.2232 | 8.8165
91908205068 | 0.273 | 5.8642
91908205069 | 0.1693 | 2.5105
91908205070 | 0.0997 | 1.7662
91908205071 | 0.1294 | 1.0022
91908205072 | 0.2454 | 2.49
91908205073 | 0.0808 | 1.3035
91908205074 | 0.0668 | 1.0852
91908205075 | 0.1318 | 2.943
91908205076 | 0.1202 | 2.0957
91908205077 | 0.3618 | 4.8614
91908205078 | 0.1841 | 2.0712
91908205079 | 0.3568 | 4.8872
91908205080 | 0.3214 | 0.6008
91908205081 | 0.3419 | 7.7496
91908205082 | 0.3827 | 19.9415
91908205083 | 0.4823 | 15.0672
91908205084 | 0.4371 | 14.1549
91908205085 | 0.5236 | 10.36
91908205086 | 0.3503 | 9.1736
91908205087 | 0.9549 | 11.2014
91908205088 | 0.6874 | 10.4318
91908205089 | 0.1361 | 2.0294
91908205090 | 0.0936 | 1.4744
91908205091 | 0.0908 | 1.4761
91908205092 | 0.0778 | 1.3002
91908205093 | 0.1134 | 2.5122
91908205094 | 0.1007 | 2.0926
91908205095 | 0.0397 | 0.9952
91908205096 | 0.047 | 0.7525
91908205097 | 0.0542 | 1.3064
91908205098 | 0.325 | 7.899
91908205099 | 0.4597 | 8.8919
91908205100 | 0.2113 | 26.556
91908205101 | 0.319 | 8.5425
91908205102 | 0.4643 | 6.4006
91908205103 | 0.3098 | 6.923
91908205104 | 0.3483 | 4.9995
91908205105 | 0.6543 | 7.8323
91908205106 | 0.3531 | 8.0764
91908205107 | 0.443 | 12.198
91908205108 | 0.315 | 7.2617
91908205109 | 0.0517 | 0.966
91908205110 | 0.1224 | 2.1863
91908205111 | 0.0782 | 2.4862
91908205112 | 0.0894 | 2.2831
91908205113 | 0.0652 | 2.5535
91908205114 | 0.0854 | 1.8497
91908205115 | 0.0724 | 1.662
91908205116 | 0.1078 | 3.6596
91908205117 | 0.3708 | 4.3562
91908205118 | 0.6154 | 10.9866
91908205119 | 0.3776 | 3.7177
91908205120 | 0.4189 | 4.8263
91908205121 | 0.3682 | 3.6183
91908205122 | 0.4356 | 3.3428
91908205123 | 0.3838 | 2.5075
91908205124 | 0.4222 | 5.0817
91908205125 | 0.2681 | 9.2178
91908205126 | 0.0492 | 1.5878
91908205127 | 0.0904 | 2.3456
91908205128 | 0.0814 | 1.3833
91908205129 | 0.079 | 1.8398
91908205130 | 0.0762 | 2.2358
91908205131 | 0.0796 | 2.3075
91908205132 | 0.0767 | 2.314
91908205133 | 0.0935 | 5.1608
91908205134 | 0.3753 | 6.5217
91908205135 | 1.2665 | 8.42
91908205136 | 0.5804 | 7.5056
91908205137 | 0.3982 | 4.7664
91908205138 | 0.4009 | 8.0142
91908205139 | 0.1328 | 6.0376
91908205140 | 0.0036 | 0.0521
91908205141 | 0.059 | 1.8146
91908205142 | 0.1333 | 5.2457
91908205143 | 0.164 | 5.2128
91908205144 | 0.1404 | 3.6763
91908205145 | 0.0619 | 2.2448
91908205146 | 0.0529 | 2.9784
91908205147 | 0.4332 | 17.4907
91908205148 | 0.2923 | 7.1755
91908205149 | 0.2947 | 7.4915
91908205150 | 0.0807 | 2.313
91908205151 | 0.0687 | 2.2219
91908205152 | 0.1048 | 2.4568
91908205153 | 0.1829 | 4.4362
91908205154 | 0.2884 | 7.4929
91908205155 | 0.2105 | 4.9317
91908205156 | 0.0705 | 2.9933