## MSA202312231036
MSA202312231036
PROJECT | SAN AGUSTIN
REFERENCE | 1036
DATE DELIVERED | 2023-12-27 00:26
DATE REPORTED | 2023-12-23 09:43
INSTRUCTIONS | Au (FAAAm), Ag (FAAAm)
| Au | Ag
| FAAA | FAAA
SAMPLE | ppm | ppm
91800037001 | 0.1765 | 5.8375
91800037002 | 0.1274 | 5.8452
91800037003 | 0.3438 | 5.6507
91800037004 | 0.2099 | 3.7899
91800037005 | 0.3598 | 11.0057
91800037006 | 0.3387 | 4.1621
91800037007 | 0.1127 | 7.8089
91800037008 | 0.2864 | 5.9628
91800037009 | 0.1753 | 6.8678
91800037010 | 0.0737 | 3.8916
91800037011 | 0.1712 | 2.7466
91800037012 | 0.3494 | 3.2596
91800037013 | 0.1942 | 4.4075
91800037014 | 0.2009 | 4.7346
91800037015 | 0.1191 | 2.1248
91800037016 | 0.2206 | 2.3843
91800037017 | 0.0916 | 1.7087
91800037018 | 0.1085 | 4.4501
91800037019 | 0.1636 | 4.7915
91800037020 | 0.2236 | 28.3327
91800037021 | 0.0743 | 2.0315
91800037022 | 0.0537 | 1.7549
91800037023 | 0.2019 | 11.9094
91800037024 | 0.1687 | 2.8658
91800037025 | 0.0967 | 4.5561
91800037026 | 0.1084 | 2.4865
91800037027 | 0.1296 | 3.5787
91800037028 | 0.13 | 2.1226
91800037029 | 0.1268 | 2.9009
91800037030 | 0.0805 | 2.1722
91800037031 | 0.124 | 2.5579
91800037032 | 0.1598 | 2.4179
91800037033 | 0.064 | 1.6305
91800037034 | 0.0822 | 1.3225
91800037035 | 0.0628 | 1.484
91800037036 | 0.1289 | 2.2646
91800037037 | 0.0656 | 2.0916
91800037038 | 0.1082 | 1.7822
91800037039 | 0.0962 | 2.0759
91800037040 | 0.0028 | 0.0297
91800037041 | 0.0691 | 1.8453
91800037042 | 0.2277 | 2.0377
91800037043 | 0.1106 | 3.5106
91800037044 | 0.1454 | 2.5564
91800037045 | 0.1579 | 5.2859
91800037046 | 0.2054 | 4.3791
91800037047 | 0.1496 | 2.6773
91800037048 | 0.1512 | 6.3651
91800037049 | 0.0789 | 2.5662
91800037050 | 0.1997 | 4.5277
91800037051 | 0.0908 | 2.158
91800037052 | 0.1058 | 4.0796
91800037053 | 0.1427 | 3.2041
91800037054 | 0.1633 | 3.1929
91800037055 | 0.0635 | 2.0976
91800037056 | 0.2262 | 3.8373
91800037057 | 0.3389 | 6.0784
91800037058 | 0.1171 | 2.3
91800037059 | 0.0822 | 2.8968
91800037060 | 0.0735 | 2.3007
91800037061 | 0.0679 | 2.594
91800037062 | 0.1445 | 3.7762
91800037063 | 0.2368 | 5.3962
91800037064 | 0.1264 | 5.7173
91800037065 | 0.0834 | 3.4249
91800037066 | 0.087 | 3.1038
91800037067 | 0.2329 | 2.8554
91800037068 | 0.185 | 3.2845
91800037069 | 0.0713 | 3.6777
91800037070 | 0.0804 | 2.7752
91800037071 | 0.1253 | 3.2871
91800037072 | 0.0813 | 3.4779
91800037073 | 0.1468 | 7.1989
91800037074 | 0.0872 | 3.3877
91800037075 | 0.0912 | 3.0568
91908206001 | 0.2288 | 7.2584
91908206002 | 0.2579 | 7.4891
91908206003 | 0.5968 | 15.7334
91908206004 | 0.532 | 10.6453
91908206005 | 0.3734 | 6.6513
91908206006 | 0.6934 | 9.4272
91908206007 | 1.333 | 25.3196
91908206008 | 0.3533 | 6.9155
91908206009 | 0.4455 | 5.4012
91908206010 | 0.2587 | 7.1506
91908206011 | 2.7 | 21.2026
91908206012 | 0.4501 | 8.5726
91908206013 | 0.2056 | 3.4483
91908206014 | 0.4761 | 16.5958
91908206015 | 0.3036 | 9.2573
91908206016 | 0.3268 | 6.527
91908206017 | 0.6332 | 9.0712
91908206018 | 0.4558 | 4.5762
91908206019 | 0.7027 | 11.0116
91908206020 | 0.1889 | 28.028
91908206021 | 0.8377 | 7.2766
91908206022 | 0.8042 | 6.187
91908206023 | 0.3665 | 2.7679
91908206024 | 0.3911 | 4.5532
91908206025 | 0.7788 | 18.8153
91908206026 | 0.497 | 6.9255
91908206027 | 0.5036 | 5.405
91908206028 | 0.2872 | 11.5074
91908206029 | 0.2654 | 2.3314
91908206030 | 0.3705 | 7.8361
91908206031 | 0.4295 | 25.6022
91908206032 | 0.3481 | 15.5237
91908206033 | 0.5577 | 8.6902
91908206034 | 0.4085 | 7.1913
91908206035 | 0.7424 | 4.573
91908206036 | 0.378 | 7.2183
91908206037 | 0.5767 | 8.9556
91908206038 | 1.6 | 28.9013
91908206039 | 0.6637 | 13.307
91908206040 | 0.0028 | 0.1332
91908206041 | 0.6167 | 8.374
91908206042 | 0.2049 | 3.9178
91908206043 | 0.2978 | 7.1265
91908206044 | 0.3285 | 6.3771
91908206045 | 0.509 | 6.6418
91908206046 | 0.1908 | 4.2394
91908206047 | 0.5665 | 5.176
91908206048 | 0.5457 | 2.7293
91908206049 | 0.3887 | 9.8204
91908206050 | 0.667 | 17.255
91908206051 | 0.4994 | 9.3731
91908206052 | 1.866 | 27.5913
91908206053 | 0.5338 | 9.3922
91908206054 | 0.5111 | 8.3591
91908206055 | 0.6079 | 6.204
91908206056 | 0.3594 | 6.6183
91908206057 | 0.4362 | 10.0831
91908206058 | 0.3916 | 7.2558
91908206059 | 0.3749 | 6.1489
91908206060 | 0.2501 | 3.7191
91908206061 | 0.2298 | 3.9094
91908206062 | 0.2534 | 4.0009
91908206063 | 0.9028 | 6.6264
91908206064 | 1 | 21.6931
91908206065 | 0.7486 | 9.2788
91908206066 | 0.4972 | 10.9031
91908206067 | 0.3057 | 8.2678
91908206068 | 1.5665 | 16.7033
91908206069 | 0.7119 | 7.7089
91908206070 | 0.4403 | 5.5883
91908206071 | 0.4503 | 5.7921
91908206072 | 0.4447 | 7.1843
91908206073 | 0.3097 | 9.6517
91908206074 | 0.4189 | 4.5189
91908206075 | 0.3109 | 5.1707
91908206076 | 0.6216 | 6.9061
91908206077 | 0.3847 | 5.9625
91908206078 | 0.4914 | 8.971
91908206079 | 1.4 | 13.4642
91908206080 | 0.3079 | 0.0646
91908206081 | 0.2128 | 6.2004
91908206082 | 0.239 | 10.0278
91908206083 | 0.1358 | 3.1842
91908206084 | 0.3503 | 4.7213
91908206085 | 0.3975 | 7.4421
91908206086 | 0.2577 | 3.6289
91908206087 | 0.4663 | 4.9657