## MSA202312241041
MSA202312241041
PROJECT | SAN AGUSTIN
REFERENCE | 1041
DATE DELIVERED | 2023-12-27 00:42
DATE REPORTED | 2023-12-24 09:23
INSTRUCTIONS | Au (FAAAm), Ag (FAAAm)
| Au | Ag
| FAAA | FAAA
SAMPLE | ppm | ppm
91794035001 | 0.2155 | 12.0247
91794035002 | 0.1901 | 16.962
91794035003 | 0.1986 | 16.4463
91794035004 | 0.2794 | 15.5115
91794035005 | 0.1756 | 21.9114
91794035006 | 0.1885 | 12.6147
91794035007 | 0.1941 | 15.8954
91794035008 | 0.2017 | 12.8799
91794035009 | 0.2165 | 17.9399
91908207001 | 0.2467 | 2.4745
91908207002 | 0.2711 | 2.8979
91908207003 | 0.2381 | 2.3378
91908207004 | 0.0935 | 2.4776
91908207005 | 0.0963 | 4.5729
91908207006 | 0.1148 | 3.44
91908207007 | 0.8485 | 6.342
91908207008 | 0.2712 | 2.9676
91908207009 | 0.1273 | 7.5308
91908207010 | 0.4217 | 5.4846
91908207011 | 0.5042 | 7.5178
91908207012 | 0.667 | 10.0116
91908207013 | 0.374 | 5.5375
91908207014 | 0.3067 | 4.9281
91908207015 | 0.243 | 4.7995
91908207016 | 0.4482 | 9.6425
91908207017 | 0.5586 | 3.1303
91908207018 | 0.4718 | 7.4165
91908207019 | 0.4586 | 9.4226
91908207020 | 0.2037 | 26.8538
91908207021 | 0.3366 | 8.3561
91908207022 | 0.4027 | 8.1273
91908207023 | 0.3241 | 7.7841
91908207024 | 0.6816 | 8.3567
91908207025 | 0.252 | 6.0203
91908207026 | 0.3467 | 15.7714
91908207027 | 0.3489 | 8.9291
91908207028 | 0.3665 | 7.4063
91908207029 | 0.2259 | 5.2031
91908207030 | 0.5804 | 9.1558
91908207031 | 0.4888 | 8.0925
91908207032 | 0.1696 | 3.9533
91908207033 | 0.3721 | 10.5438
91908207034 | 0.2283 | 3.5497
91908207035 | 0.4919 | 5.3678
91908207036 | 0.1416 | 2.5014
91908207037 | 0.1601 | 2.7646
91908207038 | 0.2067 | 3.8104
91908207039 | 0.2043 | 10.3683
91908207040 | 0.0025 | 0.3246
91908207041 | 0.3233 | 8.2932
91908207042 | 0.1822 | 5.2046
91908207043 | 0.1614 | 1.9179
91908207044 | 0.2244 | 3.283
91908207045 | 0.1663 | 1.8308
91908207046 | 0.1809 | 1.7239
91908207047 | 0.1772 | 3.3601
91908207048 | 0.1501 | 2.686
91908207049 | 0.2216 | 3.3664
91908207050 | 0.1819 | 3.1734
91908207051 | 0.2011 | 2.7474
91908207052 | 0.2803 | 4.0896
91908207053 | 0.2544 | 2.128
91908207054 | 0.2669 | 3.6121
91908207055 | 0.2415 | 4.6483
91908207056 | 0.2795 | 4.1111
91908207057 | 0.2554 | 5.7756
91908207058 | 0.3046 | 6.549
91908207059 | 0.2176 | 6.1343
91908207060 | 0.219 | 8.5116
91908207061 | 0.277 | 7.7919
91908207062 | 0.4338 | 12.4984
91908207063 | 2.0335 | 20.9501
91908207064 | 0.3905 | 7.2695
91908207065 | 0.24 | 7.5449
91908207066 | 0.2432 | 7.2034
91908207067 | 0.316 | 6.3302
91908207068 | 0.4947 | 10.3011
91908207069 | 2.3665 | 10.8364
91908207070 | 0.7822 | 10.3384
91908207071 | 0.39 | 10.3032
91908207072 | 0.2694 | 6.0005
91908207073 | 0.3242 | 5.5873
91908207074 | 0.2337 | 5.6737
91908207075 | 0.3345 | 6.4902
91908207076 | 0.3652 | 6.067
91908207077 | 0.3206 | 5.4273
91908207078 | 0.8637 | 15.0114
91908207079 | 0.3806 | 6.8432
91908207080 | 0.3179 | 0.655
91908207081 | 0.1247 | 10.2719
91908207082 | 2 | 20.838
91908207083 | 0.3391 | 4.6346
91908207084 | 0.4448 | 5.052
91908207085 | 0.7672 | 7.2484
91908207086 | 0.6347 | 9.659
91908207087 | 0.402 | 4.1717
91908207088 | 0.6512 | 69.4029
91908207089 | 0.3611 | 68.2649
91908207090 | 1.933 | 230.067
91908207091 | 0.9608 | 120.654
91908207092 | 0.4683 | 8.7541