## MSA202312261049
MSA202312261049
PROJECT | SAN AGUSTIN
REFERENCE | 1049
DATE DELIVERED | 2023-12-30 04:37
DATE REPORTED | 2023-12-26 08:52
INSTRUCTIONS | Au (FAAAm), Ag (FAAAm)
| Au | Ag
| FAAA | FAAA
SAMPLE | ppm | ppm
91908209001 | 0.461 | 7.3595
91908209002 | 0.3817 | 8.0717
91908209003 | 0.3491 | 8.5336
91908209004 | 0.7972 | 11.0624
91908209005 | 0.661 | 7.9449
91908209006 | 0.2704 | 9.1243
91908209007 | 0.4519 | 9.6907
91908209008 | 0.2422 | 9.317
91908209009 | 0.3199 | 5.0357
91908209010 | 0.2682 | 4.2267
91908209011 | 0.4536 | 6.1823
91908209012 | 0.337 | 3.2456
91908209013 | 0.6837 | 8.402
91908209014 | 0.2749 | 5.2508
91908209015 | 0.4344 | 8.878
91908209016 | 0.7812 | 10.4904
91908209017 | 0.6046 | 8.3466
91908209018 | 0.4817 | 5.9166
91908209019 | 0.3902 | 12.6113
91908209020 | 0.2102 | 27.9545
91908209021 | 0.4605 | 8.5976
91908209022 | 0.5594 | 9.7049
91908209023 | 0.6388 | 18.3697
91908209024 | 0.3466 | 10.4993
91908209025 | 0.7624 | 10.8311
91908209026 | 0.9914 | 12.6338
91908209027 | 0.8119 | 14.2813
91908209028 | 0.714 | 6.4678
91908209029 | 0.6839 | 6.3836
91908209030 | 0.7123 | 7.0657
91908209031 | 0.3786 | 5.9211
91908209032 | 0.4163 | 7.7411
91908209033 | 0.5415 | 7.8759
91908209034 | 0.6494 | 11.2203
91908209035 | 0.4634 | 4.3702
91908209036 | 0.7471 | 6.7984
91908209037 | 0.2618 | 4.1225
91908209038 | 0.306 | 5.5106
91908209039 | 0.552 | 4.6917
91908209040 | 0.0015 | 0.001
91908209041 | 0.8069 | 7.4289
91908209042 | 0.229 | 4.72
91908209043 | 0.3911 | 12.7566
91908209044 | 0.4263 | 5.2177
91908209045 | 0.36 | 6.6513
91908209046 | 0.4338 | 13.5817
91908209047 | 0.5144 | 48.5423
91908209048 | 0.2936 | 8.4247
91908209049 | 0.0875 | 8.6322
91908209050 | 0.5655 | 4.8768
91908209051 | 0.5225 | 8.5673
91908209052 | 0.8311 | 26.1759
91908209053 | 0.9154 | 155.903
91908209054 | 0.8848 | 14.919
91908210001 | 0.5776 | 14.345
91908210002 | 0.6486 | 12.8644
91908210003 | 0.3493 | 5.1869
91908210004 | 0.4665 | 8.1883
91908210005 | 0.6257 | 10.7565
91908210006 | 0.3638 | 7.7276
91908210007 | 0.5369 | 4.5668
91908210008 | 0.8212 | 4.9906
91908210009 | 1.999 | 24.118
91908210010 | 0.3424 | 8.3114
91908210011 | 1 | 18.8043
91908210012 | 0.2423 | 3.6663
91908210013 | 1.5325 | 20.0853
91908210014 | 0.4942 | 6.7791
91908210015 | 1.3325 | 23.5003
91908210016 | 0.2888 | 7.0852
91908210017 | 1.466 | 14.4684
91908210018 | 0.4798 | 5.2498
91908210019 | 0.9095 | 12.3926
91908210020 | 0.2032 | 27.8085
91908210021 | 0.5948 | 12.1402
91908210022 | 1.1995 | 29.3924
91908210023 | 0.2271 | 2.9989
91908210024 | 0.5086 | 5.7142
91908210025 | 0.4022 | 3.7942
91908210026 | 0.4286 | 5.5391
91908210027 | 0.1714 | 2.553
91908210028 | 0.2751 | 4.386
91908210029 | 0.331 | 3.2575
91908210030 | 0.3523 | 6.7946
91908210031 | 0.1616 | 2.8274
91908210032 | 0.1737 | 3.693
91908210033 | 0.1833 | 2.9266