## MSA202312271051
MSA202312271051
PROJECT | SAN AGUSTIN
REFERENCE | 1051
DATE DELIVERED | 2023-12-30 04:39
DATE REPORTED | 2023-12-27 08:39
INSTRUCTIONS | Au (FAAAm), Ag (FAAAm)
| Au | Ag
| FAAA | FAAA
SAMPLE | ppm | ppm
91908208001 | 0.3563 | 12.1486
91908208002 | 0.365 | 11.9205
91908208003 | 0.3191 | 17.8566
91908208004 | 0.3461 | 13.8729
91908208005 | 0.516 | 17.2081
91908208006 | 0.4772 | 13.7764
91908208007 | 1.932 | 28.735
91908208008 | 0.6145 | 11.0859
91908208009 | 0.4231 | 9.272
91908208010 | 0.3806 | 8.1097
91908208011 | 0.3693 | 7.9054
91908208012 | 0.3248 | 5.3235
91908208013 | 0.3099 | 6.4053
91908208014 | 0.2342 | 4.2339
91908208015 | 0.2601 | 7.8248
91908208016 | 0.3342 | 8.5887
91908208017 | 0.4184 | 6.8957
91908208018 | 0.2426 | 6.9199
91908208019 | 0.3898 | 6.1885
91908208020 | 0.2066 | 29.5451
91908208021 | 0.2193 | 4.1938
91908208022 | 0.3158 | 14.3925
91908208023 | 0.2367 | 3.1914
91908208024 | 0.4261 | 19.2078
91908208025 | 0.3769 | 14.3018
91908208026 | 0.3714 | 12.1622
91908208027 | 0.3164 | 11.116
91908208028 | 0.582 | 43.757
91908208029 | 0.3613 | 9.0625
91908208030 | 0.9995 | 46.3708
91908208031 | 0.9976 | 45.8397
91908208032 | 0.5649 | 17.8003
91908208033 | 0.3619 | 7.6279
91908208034 | 0.3431 | 7.6414
91908208035 | 0.5097 | 6.025
91908208036 | 0.7395 | 5.0213
91908208037 | 0.3362 | 3.7528
91908208038 | 0.9328 | 19.3545
91908208039 | 1.599 | 5.0798
91908208040 | 0.02 | 0.001
91908208041 | 0.4456 | 11.2058
91908208042 | 0.4546 | 5.9134
91908208043 | 0.6835 | 9.1096
91908208044 | 0.3108 | 3.6815
91908208045 | 0.9393 | 13.4307
91908208046 | 0.8108 | 14.0641
91908208047 | 0.8402 | 13.1718
91908208048 | 0.5778 | 12.1644
91908208049 | 0.2894 | 9.4815
91908208050 | 0.3405 | 4.9174
91908208051 | 0.7724 | 17.6743
91908208052 | 0.5714 | 17.9133
91908208053 | 0.4552 | 8.5628