## MSA202312291058
MSA202312291058
PROJECT | SAN AGUSTIN
REFERENCE | 1058
DATE DELIVERED | 2023-12-30 04:18
DATE REPORTED | 2023-12-29 08:46
INSTRUCTIONS | Au (FAAAm), Ag (FAAAm)
| Au | Ag
| FAAA | FAAA
SAMPLE | ppm | ppm
91794036001 | 0.0734 | 4.7014
91794036002 | 0.127 | 5.5691
91794036003 | 0.1216 | 5.2924
91794036004 | 0.126 | 7.1248
91794036005 | 0.124 | 5.739
91794036006 | 0.2177 | 5.2137
91794036007 | 0.157 | 5.4076
91794036008 | 0.0921 | 7.2618
91794036009 | 0.1766 | 11.0579
91794036010 | 0.1133 | 8.834
91794036011 | 0.1142 | 7.1108
91794036012 | 0.2066 | 21.3847
91794036013 | 0.1374 | 5.1033
91794036014 | 0.1057 | 6.9016
91794036015 | 0.1233 | 7.3968
91794036016 | 0.1626 | 9.3988
91794036017 | 0.1386 | 6.7106
91794036018 | 0.0984 | 7.1928
91794036019 | 0.1598 | 6.6211
91794036020 | 0.193 | 29.3823
91794036021 | 0.268 | 13.2107
91794036022 | 0.0906 | 7.5586
91794036023 | 0.0629 | 6.6059
91794036024 | 0.1245 | 4.05
91794036025 | 0.089 | 6.8241
91794036026 | 0.0674 | 4.8507
91794036027 | 0.0816 | 7.1399
91794036028 | 0.1644 | 12.9767
91794036029 | 0.2087 | 13.5259
91794036030 | 0.2772 | 11.3022
91794036031 | 0.248 | 22.1332
91794036032 | 0.1671 | 20.9687
91794036033 | 0.1987 | 19.3321
91794036034 | 0.2589 | 46.0769
91794036035 | 0.1835 | 21.5031
91794036036 | 0.1601 | 19.1285
91794036037 | 0.1273 | 12.9116
91794036038 | 0.1342 | 7.6627
91794036039 | 0.1472 | 10.8735
91794036040 | 0.02 | 0.001
91794036041 | 0.1418 | 8.9742
91794036042 | 0.1153 | 7.8156
91794036043 | 0.0746 | 4.6846
91794036044 | 0.1238 | 13.6419
91794036045 | 0.1416 | 9.4905
91794036046 | 0.2808 | 32.2255
91794036047 | 0.1269 | 27.6331
91794036048 | 0.1376 | 31.1591
91794036049 | 0.2086 | 22.6089
91794036050 | 0.1522 | 12.4893
91794036051 | 0.1461 | 29.4497
91794036052 | 0.1666 | 33.7596
91794036053 | 0.2625 | 89.6271
91794036054 | 0.1311 | 40.7427
91794036055 | 0.1266 | 35.4827
91794036056 | 0.1355 | 17.5411
91794036057 | 0.2132 | 14.3267
91794036058 | 0.1652 | 8.6607
91794036059 | 0.1699 | 22.6893
91794036060 | 0.1103 | 19.0101
91794036061 | 0.098 | 18.7481
91794036062 | 0.1661 | 24.9725
91794036063 | 0.1339 | 23.993
91794036064 | 0.1429 | 33.6817
91794036065 | 0.1199 | 18.3636
91794036066 | 0.2131 | 24.3231
91794036067 | 0.1411 | 17.5406
91794036068 | 0.1183 | 18.6539
91794036069 | 0.1011 | 18.3527
91794036070 | 0.1134 | 22.0181
91794036071 | 0.0893 | 18.1238
91794036072 | 0.1027 | 20.4867
91794036073 | 0.1218 | 17.4424
91794036074 | 0.1933 | 11.4208
91794036075 | 0.1389 | 13.7951
91794036076 | 0.1544 | 13.047
91794036077 | 0.201 | 15.7941
91794036078 | 0.1451 | 18.0688
91794036079 | 0.2229 | 19.5339
91794036080 | 0.2958 | 0.5598
91794036081 | 0.1189 | 13.7868
91794036082 | 0.1573 | 26.9342
91794036083 | 0.1322 | 16.8745
91794036084 | 0.2715 | 16.9645
91794036085 | 0.15 | 26.4312
91794036086 | 0.7423 | 128.036