## MSA202312301059
MSA202312301059
PROJECT | SAN AGUSTIN
REFERENCE | 1059
DATE DELIVERED | 2024-01-02 03:44
DATE REPORTED | 2023-12-30 08:33
INSTRUCTIONS | Au (FAAAm), Ag (FAAAm)
| Au | Ag
| FAAA | FAAA
SAMPLE | ppm | ppm
91794037001 | 0.1553 | 8.9684
91794037002 | 0.1582 | 8.6947
91794037003 | 0.1302 | 4.9169
91794037004 | 0.1103 | 7.3157
91794037005 | 0.1066 | 9.8162
91794037006 | 0.103 | 8.1127
91794037007 | 0.0914 | 11.4209
91794037008 | 0.1334 | 16.2407
91794037009 | 0.1197 | 12.1943
91794037010 | 0.1149 | 8.5268
91794037011 | 0.1588 | 10.1952
91794037012 | 0.1647 | 6.9266
91794037013 | 0.2464 | 12.5472
91794037014 | 0.2407 | 13.9099
91794037015 | 0.1478 | 8.6823
91794037016 | 0.1689 | 10.1534
91794037017 | 0.1288 | 11.1038
91794037018 | 0.1625 | 17.0549
91794037019 | 0.1337 | 14.703
91794037020 | 0.02 | 0.1312
91794037021 | 0.1817 | 9.4609
91794037022 | 0.2011 | 17.3333
91794037023 | 0.1611 | 6.7595
91794037024 | 0.1413 | 8.5981
91794037025 | 0.1199 | 6.0283
91794037026 | 0.1657 | 6.1759
91794037027 | 0.2311 | 8.6095
91794037028 | 0.1619 | 9.4104
91794037029 | 0.1767 | 7.7783
91794037030 | 0.2178 | 7.4543
91794037031 | 0.2148 | 17.6052
91794037032 | 0.1711 | 13.9576
91794037033 | 0.1514 | 5.8231
91794037034 | 0.1723 | 9.2059
91794037035 | 0.1786 | 11.1196
91794037036 | 0.1258 | 9.8467
91794037037 | 0.166 | 14.3137
91794037038 | 0.1126 | 6.0597
91794037039 | 0.1308 | 7.1476
91794037040 | 0.0002 | 0.1217
91794037041 | 0.1788 | 9.0281
91794037042 | 0.1605 | 15.6854
91794037043 | 0.109 | 8.0906
91794037044 | 0.1158 | 29.6863
91794037045 | 0.1133 | 6.5375
91794037046 | 0.2093 | 7.444
91794037047 | 0.1233 | 9.5269
91794037048 | 0.1326 | 4.7239
91794037049 | 0.1133 | 6.9985
91794037050 | 0.0859 | 3.4652
91794037051 | 0.2082 | 9.4266
91794037052 | 0.1497 | 5.0207
91794037053 | 0.1046 | 3.8836
91794037054 | 0.1043 | 5.7035
91794037055 | 0.1499 | 9.6063
91794037056 | 0.2043 | 34.1336
91794037057 | 0.2163 | 8.2626
91794037058 | 0.1914 | 13.3204
91794037059 | 0.1998 | 8.9518
91794037060 | 0.1663 | 5.1461
91794037061 | 0.1767 | 5.217
91794037062 | 0.1341 | 18.7855
91794037063 | 0.1123 | 5.0552
91794037064 | 0.1117 | 4.3699
91794037065 | 0.1162 | 3.701
91794037066 | 0.166 | 3.6618
91794037067 | 0.1432 | 4.4676
91794037068 | 0.0874 | 2.407
91794037069 | 0.1279 | 5.577
91794037070 | 0.1479 | 9.0043
91794037071 | 0.1544 | 6.6518
91794037072 | 0.195 | 5.3606
91794037073 | 0.1766 | 6.3287
91794037074 | 0.1584 | 7.8176