## MSA202312311060
MSA202312311060
PROJECT | SAN AGUSTIN
REFERENCE | 1060
DATE DELIVERED | 2024-01-04 15:36
DATE REPORTED | 2023-12-31 11:19
INSTRUCTIONS | Au (FAAAm), Ag (FAAAm)
| Au | Ag
| FAAA | FAAA
SAMPLE | ppm | ppm
91902214001 | 0.2316 | 2.5646
91902214002 | 0.3717 | 3.0434
91902214003 | 0.1617 | 1.3566
91902214004 | 0.2849 | 3.3528
91902214005 | 0.57 | 12.4852
91902214006 | 0.3954 | 5.2857
91902214007 | 0.197 | 4.5337
91902214008 | 0.3146 | 5.5365
91902214009 | 0.3996 | 7.1261
91902214010 | 0.3577 | 6.301
91902214011 | 0.253 | 4.5145
91902214012 | 0.1543 | 2.4841
91902214013 | 0.1323 | 2.7362
91902214014 | 0.1307 | 2.7133
91902214015 | 0.1062 | 2.5898
91902214016 | 0.2128 | 5.3454
91902214017 | 0.1568 | 10.1562
91902214018 | 0.1295 | 3.2222
91902214019 | 0.1863 | 5.1539
91902214020 | 0.207 | 29.5352
91902214021 | 0.1424 | 3.5702
91902214022 | 0.4561 | 27.4683
91902214023 | 0.228 | 4.1866
91902214024 | 0.1559 | 5.3495
91902214025 | 0.1069 | 3.5908
91902214026 | 0.292 | 5.3111
91902214027 | 0.1265 | 4.129
91902214028 | 0.1741 | 2.677
91902214029 | 0.0879 | 3.0183
91902214030 | 0.2626 | 7.3869
91902214031 | 0.9606 | 17.8362
91902214032 | 1.896 | 30.1895
91902214033 | 0.8539 | 23.7829
91902214034 | 4.3265 | 51.6201
91902214035 | 0.7076 | 13.173
91902214036 | 0.1999 | 6.5902
91902214037 | 0.2938 | 5.253
91902214038 | 0.6463 | 11.1077
91902214039 | 2.9635 | 14.6949
91902214040 | 0.02 | 0.001
91902214041 | 0.7468 | 9.3442
91902214042 | 0.2214 | 3.3723
91902214043 | 0.3511 | 6.4845
91902214044 | 0.2116 | 4.7149
91902214045 | 0.2523 | 5.2892
91902214046 | 0.1696 | 4.108
91902214047 | 0.1768 | 4.407
91902214048 | 0.1921 | 4.7963
91902214049 | 0.4173 | 3.3117
91902214050 | 0.2339 | 5.8545
91902214051 | 0.4525 | 7.1213
91902214052 | 0.4306 | 7.8837
91902214053 | 0.1732 | 2.4512
91902214054 | 0.1839 | 2.6302
91902214055 | 0.225 | 3.2989
91902214056 | 0.1081 | 2.0166
91902214057 | 0.1387 | 3.66
91902214058 | 0.0827 | 2.1549
91902214059 | 0.1347 | 7.4026
91902214060 | 0.1487 | 5.2394
91902214061 | 0.1693 | 5.6865
91902214062 | 0.2706 | 14.7401
91902214063 | 0.1714 | 6.6759
91902214064 | 0.1407 | 3.8206
91902214065 | 0.1815 | 2.0318
91902214066 | 0.1198 | 2.9604
91902214067 | 0.0978 | 2.208
91902214068 | 0.1143 | 3.9984
91902214069 | 0.0989 | 2.5088
91902214070 | 0.1593 | 8.2429
91902214071 | 0.3375 | 5.9144
91902214072 | 0.3393 | 11.7786
91902214073 | 0.3032 | 12.396
91902214074 | 0.2671 | 11.8432
91902214075 | 0.1369 | 5.055
91902214076 | 0.0685 | 3.6152
91902214077 | 0.3264 | 11.4416
91902214078 | 0.031 | 0.9156
91902214079 | 0.0463 | 1.4693
91902214080 | 0.3001 | 0.6914
91902214081 | 0.0783 | 2.1741
91902214082 | 0.1063 | 2.5794
91902214083 | 0.1464 | 5.3603
91902214084 | 0.1394 | 10.712
91902214085 | 0.0797 | 6.4093
91902214086 | 0.0786 | 2.5482
91902214087 | 0.0513 | 1.4296
91902214088 | 0.0395 | 0.8618
91902214089 | 0.0493 | 0.8897
91902214090 | 0.0512 | 0.9215
91902214091 | 0.062 | 1.0527
91902214092 | 0.1673 | 1.6351
91902214093 | 0.0809 | 1.5172
91902214094 | 0.0988 | 1.5999
91902214095 | 0.1258 | 2.8588
91902214096 | 0.2052 | 3.0804
91902214097 | 0.1769 | 4.1032
91902214098 | 0.4522 | 18.8768
91902214099 | 0.3649 | 11.7085