## MSA202401021061
MSA202401021061
PROJECT | SAN AGUSTIN
REFERENCE | 1061
DATE DELIVERED | 2024-01-04 15:37
DATE REPORTED | 2024-01-02 09:29
INSTRUCTIONS | Au (FAAAm), Ag (FAAAm)
| Au | Ag
| FAAA | FAAA
SAMPLE | ppm | ppm
91806062001 | 0.2196 | 10.8715
91806062002 | 0.1596 | 8.0141
91806062003 | 0.1301 | 6.2723
91806062004 | 0.1137 | 4.32
91806062005 | 0.0926 | 3.5284
91806062006 | 0.28 | 6.4193
91806062007 | 0.0857 | 3.7453
91806062008 | 0.1866 | 6.69
91806062009 | 0.1114 | 3.3878
91806062010 | 1.132 | 125.535
91806062011 | 0.3554 | 333.396
91806062012 | 0.1239 | 10.1297
91806062013 | 0.1221 | 3.4769
91806062014 | 0.2438 | 3.2544
91806062015 | 0.8577 | 6.4809
91806062016 | 0.0692 | 2.6578
91806062017 | 0.5013 | 44.2201
91806062018 | 0.1862 | 7.9228
91806062019 | 0.1828 | 10.0288
91806062020 | 0.2161 | 29.1155
91806062021 | 0.1071 | 5.4648
91806062022 | 0.1357 | 3.3225
91806062023 | 0.2155 | 10.2245
91806062024 | 0.3087 | 4.9751
91806062025 | 0.3578 | 7.9358
91806062026 | 0.175 | 6.1852
91806062027 | 0.4445 | 15.758
91806062028 | 0.2428 | 3.1268
91806062029 | 0.7187 | 4.6647
91806062030 | 0.1496 | 3.4002
91806062031 | 0.1902 | 13.941
91806062032 | 0.2783 | 142.147
91806062033 | 0.3118 | 94.0242
91806062034 | 0.5436 | 15.8953
91806062035 | 0.377 | 102.638
91806062036 | 0.3425 | 10.0286
91806062037 | 0.0712 | 3.2079
91806062038 | 0.0853 | 3.1788
91806062039 | 0.0754 | 2.9616
91806062040 | 0.02 | 0.001
91806062041 | 0.1146 | 4.18
91806062042 | 0.0814 | 3.1043
91806062043 | 1.098 | 7.4451
91806062044 | 0.479 | 5.0798
91806062045 | 0.865 | 4.6644
91806062046 | 0.7925 | 3.3219
91806062047 | 0.2181 | 2.7134
91806062048 | 0.1863 | 2.9782
91806062049 | 0.0691 | 2.7339
91806062050 | 0.1813 | 5.2726
91806062051 | 0.1634 | 9.1671
91806062052 | 0.5088 | 3.7906
91806062053 | 0.0998 | 2.3173
91806062054 | 0.1483 | 1.9675
91806062055 | 0.0387 | 1.5498
91806062056 | 0.1266 | 1.5284
91806062057 | 0.3849 | 115.909
91806062058 | 0.0526 | 1.9345
91806062059 | 1.2665 | 4.3835
91806062060 | 0.6102 | 2.3071
91806062061 | 0.6157 | 2.0082
91806062062 | 0.3538 | 2.584
91806062063 | 0.2468 | 1.0591
91806062064 | 0.1604 | 3.5869
91806062065 | 0.0916 | 0.9518
91806062066 | 0.0432 | 0.9606
91806062067 | 0.4525 | 2.4654
91806062068 | 0.5499 | 1.9391
91806062069 | 0.1414 | 1.2826
91806062070 | 0.3567 | 0.9778
91806062071 | 0.1417 | 1.5192
91806062072 | 0.5937 | 1.945
91806062073 | 0.2372 | 1.4445
91806062074 | 0.3567 | 7.0175
91806062075 | 0.1439 | 2.7402
91806062076 | 0.1109 | 2.8512
91806062077 | 0.1568 | 1.2322
91806062078 | 1.0645 | 0.9389
91806062079 | 0.2597 | 1.2223
91806062080 | 0.1977 | 30.4727
91806062081 | 0.2634 | 1.5364
91806062082 | 0.1781 | 2.3854
91806062083 | 0.1421 | 1.218
91806062084 | 0.2436 | 10.1223
91806062085 | 0.3925 | 4.6326
91806062086 | 0.2477 | 1.0649
91806062087 | 0.5208 | 1.9924
91806062088 | 1.0995 | 0.8652
91806062089 | 0.3981 | 2.2679
91806062090 | 0.6651 | 1.1405
91806062091 | 0.7781 | 12.4849
91806062092 | 0.5737 | 1.3412
91806062093 | 1.1985 | 5.9698
91806062094 | 0.9703 | 4.1369
91806062095 | 0.4809 | 21.5135
91806062096 | 0.3725 | 4.9674
91806062097 | 0.4868 | 12.1764
91806062098 | 0.431 | 19.8456
91806062099 | 0.4271 | 9.5598
91806062100 | 0.02 | 0.0313
91806062101 | 0.4977 | 21.5716