## MSA202401021063
MSA202401021063
PROJECT | SAN AGUSTIN
REFERENCE | 1063
DATE DELIVERED | 2024-01-03 13:10
DATE REPORTED | 2024-01-02 15:23
INSTRUCTIONS | Au (FAAAm), Ag (FAAAm)
| Au | Ag
| FAAA | FAAA
SAMPLE | ppm | ppm
91806062102 | 0.4142 | 11.9689
91806062103 | 0.4275 | 10.8055
91806062104 | 0.4263 | 12.0118
91806062105 | 0.4719 | 11.6501
91806062106 | 0.396 | 17.1507
91806062107 | 0.478 | 7.4747
91806062108 | 0.5388 | 13.9616
91806062109 | 0.4013 | 27.8165
91806062110 | 0.4429 | 13.4184
91806062111 | 0.4788 | 6.2729
91806062112 | 0.2283 | 4.1201
91806062113 | 0.3916 | 3.2213
91806062114 | 0.747 | 12.6099
91806062115 | 0.5653 | 20.1787
91806062116 | 0.5347 | 6.1496
91806062117 | 0.6048 | 10.5343
91806062118 | 0.5644 | 22.7047
91806062119 | 0.4895 | 5.8962
91806062120 | 0.8599 | 22.9208
91806062121 | 0.6863 | 30.5117
91806062122 | 0.5462 | 5.3716
91806062123 | 0.6164 | 9.5437
91806062124 | 0.4693 | 4.131
91806062125 | 0.1327 | 7.0291
91806062126 | 0.0813 | 2.2223
91806062127 | 0.3249 | 32.3492
91806062128 | 0.2263 | 18.9743
91806062129 | 0.2157 | 33.3162
91806062130 | 0.0554 | 2.4011
91806062131 | 0.1086 | 28.7991
91806062132 | 0.1713 | 18.843
91806062133 | 0.1347 | 37.751
91806062134 | 0.0482 | 10.4532
91806062135 | 0.0173 | 2.1015
91806062136 | 0.1067 | 14.5024
91806062137 | 0.0231 | 1.9891
91806062138 | 0.1419 | 12.9693
91806062139 | 0.0606 | 8.1855
91806062140 | 0.0028 | 0.0299
91806062141 | 0.0375 | 2.0786
91806062142 | 0.1331 | 11.564
91806062143 | 0.632 | 8.6348
91806062144 | 0.3073 | 31.842
91806062145 | 0.0509 | 3.5544
91806062146 | 0.1033 | 8.8094