## MSA202401031064
MSA202401031064
PROJECT | SAN AGUSTIN
REFERENCE | 1064
DATE DELIVERED | 2024-01-06 18:25
DATE REPORTED | 2024-01-03 09:18
INSTRUCTIONS | Au (FAAAm), Ag (FAAAm)
| Au | Ag
| FAAA | FAAA
SAMPLE | ppm | ppm
91806062147 | 0.0892 | 12.3757
91806062148 | 0.0925 | 15.6071
91806062149 | 0.1147 | 10.3172
91806062150 | 0.0931 | 32.7058
91806062151 | 0.0964 | 5.5921
91806062152 | 0.3259 | 18.1364
91806062153 | 0.067 | 3.8369
91806062154 | 0.2849 | 15.9329
91806062155 | 0.3566 | 13.171
91806062156 | 0.4123 | 8.8297
91806062157 | 0.3991 | 9.7393
91806062158 | 0.4101 | 14.263
91806062159 | 0.3607 | 36.5527
91806062160 | 0.2958 | 0.6817
91806062161 | 0.7616 | 20.673
91806062162 | 3.9645 | 4.3119
91806062163 | 0.7616 | 6.0692
91806062164 | 0.5651 | 20.1677
91806062165 | 0.4259 | 17.979
91806062166 | 0.454 | 22.8644
91806062167 | 0.513 | 18.0493
91806062168 | 0.4219 | 8.3668
91806062169 | 0.2677 | 9.1359
91806062170 | 0.5444 | 13.1488
91806062171 | 0.5281 | 24.023
91806062172 | 0.6683 | 38.8421
91806062173 | 0.452 | 38.3276
91806062174 | 0.4295 | 12.6498
91806062175 | 0.4171 | 23.179
91806062176 | 0.4306 | 14.1433
91806062177 | 0.4688 | 15.988
91806062178 | 0.5346 | 13.9348
91806062179 | 0.5259 | 9.6942
91806062180 | 0.3794 | 7.5109
91806062181 | 0.3818 | 7.3708
91806062182 | 0.254 | 5.7238
91806062183 | 0.1467 | 6.4065
91806062184 | 0.2269 | 2.1066
91806062185 | 0.1886 | 3.4701
91806062186 | 0.1318 | 3.1183
91806062187 | 0.2316 | 2.4513
91806062188 | 0.1412 | 15.6849
91806062189 | 0.1241 | 11.5477
91806062190 | 0.285 | 14.647
91806062191 | 0.5795 | 19.1105
91806062192 | 0.0687 | 2.8663
91806062193 | 0.1178 | 3.7475
91806062194 | 0.1808 | 2.2441
91806062195 | 0.2335 | 3.2542
91806062196 | 0.0865 | 2.5913
91806062197 | 0.3333 | 2.5305
91806062198 | 0.2406 | 2.0291
91806062199 | 0.0834 | 1.3734
91806062200 | 0.2136 | 28.804
91806062201 | 0.2708 | 4.7506
91806062202 | 0.2891 | 15.9683
91806062203 | 0.2963 | 11.236
91806062204 | 0.7233 | 38.955
91806062205 | 0.522 | 13.3359
91806062206 | 0.4817 | 15.4144
91806062207 | 0.4899 | 16.8767
91806062208 | 0.5586 | 15.9493
91806062209 | 0.3445 | 13.3891
91806062210 | 0.419 | 15.7777
91806062211 | 0.3966 | 24.4049
91806062212 | 0.3808 | 11.7074
91806062213 | 0.4057 | 31.8335
91806062214 | 0.2904 | 16.8439
91806062215 | 0.473 | 20.3692
91806062216 | 0.3212 | 7.7981
91806062217 | 0.3007 | 14.206
91806062218 | 0.2955 | 18.1445
91806062219 | 0.2787 | 8.9934
91806062220 | 0.0005 | 0.001
91806062221 | 0.3034 | 11.8295
91806062222 | 0.366 | 12.9549
91806062223 | 0.5039 | 16.5988
91806062224 | 0.3557 | 15.5859
91806062225 | 0.4053 | 21.1596
91806062226 | 0.5802 | 16.6597
91806062227 | 0.4628 | 13.9491
91806062228 | 0.3269 | 7.0625
91806062229 | 0.8339 | 9.9161
91806062230 | 0.2729 | 1.5812
91806062231 | 0.136 | 1.9789
91806062232 | 0.4969 | 1.7957
91806062233 | 0.2781 | 1.9816
91806062234 | 0.0813 | 1.2502
91806062235 | 0.5556 | 5.3199
91806062236 | 0.3117 | 6.4847
91806062237 | 0.2111 | 14.6779
91806062238 | 0.2479 | 12.791
91806062239 | 0.3054 | 6.3952
91806062240 | 0.3095 | 13.7952
91806062241 | 0.3492 | 17.3962
91806062242 | 0.2156 | 7.6839
91806062243 | 0.3218 | 12.3312
91908213001 | 7.6995 | 45.9265
91908213002 | 3.166 | 44.2702
91908213003 | 0.3311 | 5.6715
91908213004 | 0.2135 | 4.5896
91908213005 | 0.3987 | 6.8735
91908213006 | 0.3198 | 7.78
91908213007 | 0.3904 | 8.1096
91908213008 | 0.3496 | 3.9483
91908213009 | 0.2462 | 8.7325
91908213010 | 0.2492 | 2.0247
91908213011 | 0.712 | 26.0872
91908213012 | 0.2909 | 5.4298
91908213013 | 3.533 | 11.4414
91908213014 | 0.4277 | 2.6656
91908213015 | 0.3638 | 5.1942
91908213016 | 0.2319 | 3.5275
91908213017 | 0.3483 | 17.0784
91908213018 | 0.3753 | 13.0317
91908213019 | 0.2109 | 1.395
91908213020 | 0.1824 | 28.106
91908213021 | 0.2145 | 1.2753
91908213022 | 0.3218 | 3.6451
91908213023 | 0.4045 | 6.472
91908213024 | 0.2017 | 1.2357
91908213025 | 0.1555 | 1.2473