## MSA202401061079
MSA202401061079
PROJECT | SAN AGUSTIN
REFERENCE | 1079
DATE DELIVERED | 2024-01-10 03:13
DATE REPORTED | 2024-01-06 08:52
INSTRUCTIONS | Au (FAAAm), Ag (FAAAm)
| Au | Ag
| FAAA | FAAA
SAMPLE | ppm | ppm
91902216155 | 0.5334 | 7.6229
91902216156 | 2.9 | 22.2981
91902216157 | 0.5774 | 6.7975
91902216158 | 0.5199 | 4.2181
91902216159 | 3.4335 | 5.1811
91902216160 | 0.1277 | 1.1316
91902216161 | 0.2254 | 3.4783
91902216162 | 0.9413 | 21.9761
91902216163 | 0.2347 | 3.3482
91902216164 | 0.4021 | 5.6352
91902216165 | 0.1438 | 2.2026
91902216166 | 0.2685 | 4.0769
91902216167 | 0.4527 | 6.0664
91902216168 | 0.482 | 12.7897
91902216169 | 0.9214 | 8.2772
91902216170 | 0.3855 | 4.6315
91902216171 | 0.6186 | 3.7126
91902216172 | 0.4989 | 3.7159
91902216173 | 1 | 5.957
91902216174 | 0.7597 | 10.9576
91902216175 | 0.7209 | 7.0203
91902216176 | 0.5777 | 9.4388
91902216177 | 0.3935 | 6.5897
91902216178 | 0.3237 | 7.7409
91902216179 | 0.4236 | 9.6007
91902216180 | 0.1601 | 2.6667
91902216181 | 0.0975 | 1.7972
91902216182 | 0.3281 | 5.9536
91902216183 | 0.5279 | 7.1476
91902216184 | 0.418 | 6.8477
91902216185 | 0.3847 | 5.7333
91902216186 | 0.3524 | 3.6786
91902216187 | 0.5612 | 6.0632
91902216188 | 0.6515 | 4.4105
91902216189 | 0.4115 | 4.8699
91902216190 | 0.3384 | 3.286
91902216191 | 0.4162 | 6.7997
91902216192 | 1.4335 | 11.0929
91902216193 | 0.7983 | 7.4465
91902216194 | 0.4004 | 3.439
91902216195 | 0.2252 | 3.7763
91902216196 | 0.4553 | 8.584
91902216197 | 0.2321 | 4.7165
91902216198 | 0.4117 | 9.7148
91902216199 | 0.1574 | 4.77
91902216200 | 0.0028 | 0.0138
91902216201 | 0.4322 | 7.1234
91902216202 | 0.659 | 7.5481
91902216203 | 0.8223 | 7.5822
91902216204 | 0.522 | 9.837
91902216205 | 0.8335 | 6.4704
91902216206 | 0.4339 | 6.3996
91902216207 | 0.3355 | 3.6363
91902216208 | 0.1899 | 3.6625
91902216209 | 0.395 | 5.7334
91902216210 | 0.863 | 4.9313
91902216211 | 0.2168 | 3.153
91902216212 | 1.3 | 8.6814
91902216213 | 0.1749 | 4.0292
91902216214 | 0.2018 | 4.3323
91902216215 | 0.475 | 6.9738
91902216216 | 0.4181 | 6.7304
91902216217 | 2.6 | 18.8659
91902216218 | 0.6159 | 12.1806
91902216219 | 0.8034 | 7.2047
91902216220 | 0.5052 | 0.0925
91902216221 | 0.8788 | 9.4985
91902216222 | 0.3017 | 12.3369
91902216223 | 0.2379 | 3.3017
91902216224 | 0.2046 | 2.5097
91902216225 | 0.2743 | 10.4744
91902216226 | 0.485 | 10.4966
91902216227 | 0.3172 | 3.9805
91902216228 | 0.6303 | 5.5291
91902216229 | 0.6615 | 4.3197
91902216230 | 0.5676 | 5.7078
91902216231 | 0.3084 | 5.3821
91902216232 | 0.2434 | 3.5832
91902216233 | 0.5694 | 7.4328
91902216234 | 0.1951 | 3.083
91902216235 | 0.5037 | 7.1157
91902216236 | 0.4406 | 6.5221
91902216237 | 0.7663 | 14.9619
91902216238 | 0.415 | 5.3556
91902216239 | 0.6851 | 9.8378
91902216240 | 0.8115 | 10.3148
91902216241 | 0.8102 | 6.6239
91902216242 | 0.4489 | 8.2377
91902216243 | 0.3755 | 6.9219
91902216244 | 0.4888 | 8.7353
91902216245 | 0.3926 | 7.2464
91902216246 | 0.4522 | 6.0173
91902216247 | 0.3837 | 5.7051
91902216248 | 0.5564 | 7.2688
91902216249 | 0.4547 | 10.2379
91902216250 | 0.7259 | 6.4594
91902216251 | 0.426 | 6.3805
91902216252 | 0.6273 | 8.8908
91902216253 | 0.9375 | 4.5293
91902216254 | 0.9665 | 10.5243
91902216255 | 0.3572 | 4.7262
91902216256 | 0.2783 | 6.6231
91902216257 | 0.2697 | 9.7539
91902216258 | 0.385 | 5.8274
91902216259 | 0.9516 | 6.6975
91902216260 | 0.132 | 1.7891
91902216261 | 0.6863 | 4.3217
91902216262 | 0.5117 | 5.7337
91902216263 | 0.4605 | 7.0397
91902216264 | 1.133 | 11.2561
91902216265 | 0.6477 | 5.7842
91902216266 | 0.5022 | 7.3497
91902216267 | 0.2727 | 6.6408
91902216268 | 0.4833 | 20.7112
91902216269 | 0.843 | 8.4351
91902216270 | 0.5308 | 11.4034
91902216271 | 0.4213 | 6.0753
91902216272 | 0.3674 | 8.0819
91902216273 | 0.2709 | 4.4658
91902216274 | 1.067 | 12.2479
91902216275 | 0.3055 | 13.0442
91902216276 | 0.3502 | 6.9817
91902216277 | 0.27 | 7.9021
91902216278 | 0.4933 | 12.9191
91902216279 | 0.3977 | 13.3574
91902216280 | 0.02 | 0.155
91902216281 | 0.2739 | 7.4403
91902216282 | 0.2602 | 4.5394
91902216283 | 0.384 | 6.7864
91902216284 | 0.6862 | 10.249
91902216285 | 0.4813 | 6.7148
91902216286 | 0.4805 | 7.3495
91902216287 | 0.229 | 2.4303
91902216288 | 0.2322 | 2.6771
91902216289 | 0.1904 | 2.4675
91902216290 | 0.117 | 2.4756
91902216291 | 0.1459 | 2.262
91902216292 | 0.1877 | 2.654
91902216293 | 0.342 | 3.0031
91902216294 | 0.2035 | 3.0882
91902216295 | 0.2809 | 2.9015
91902216296 | 0.4252 | 2.9078
91902216297 | 0.1196 | 1.5872
91902216298 | 0.1729 | 1.8359
91902216299 | 0.2543 | 1.7933
91902216300 | 0.3264 | 2.1658
91902216301 | 0.4784 | 1.6038
91902216302 | 0.1502 | 1.6665
91902216303 | 0.1567 | 1.3976
91902216304 | 0.1641 | 1.5606
91902216305 | 0.2791 | 1.6065
91902216306 | 0.2539 | 2.3214
91902216307 | 0.2839 | 12.2584
91902216308 | 0.2779 | 11.42
91902216309 | 0.3057 | 12.1144
91902216310 | 0.3159 | 13.4982
91902216311 | 0.2115 | 8.1522
91902216312 | 0.2328 | 10.8725
91902216313 | 0.3236 | 13.9431
91902216314 | 0.3438 | 10.4
91902216315 | 0.2446 | 11.0511
91902216316 | 0.2846 | 11.3491
91902216317 | 0.3489 | 13.4544
91902216318 | 0.2959 | 12.1871
91902216319 | 0.2627 | 13.4159
91902216320 | 0.2666 | 12.4545
91902216321 | 0.2961 | 12.4491
91902216322 | 0.3843 | 10.8018
91902216323 | 0.2403 | 13.3724
91902216324 | 0.32 | 11.8096
91902216325 | 0.2616 | 9.9597
91902216326 | 0.2885 | 10.9525
91902216327 | 0.4075 | 11.7821
91902216328 | 0.5267 | 13.366
91902216329 | 0.3713 | 12.4646
91902216330 | 0.4784 | 14.1338
91902216331 | 0.6044 | 14.8533
91902216332 | 0.7423 | 20.1245