## MSA202401061080
MSA202401061080
PROJECT | SAN AGUSTIN
REFERENCE | 1080
DATE DELIVERED | 2024-01-10 03:13
DATE REPORTED | 2024-01-06 08:55
INSTRUCTIONS | Au (FAAAm), Ag (FAAAm)
| Au | Ag
| FAAA | FAAA
SAMPLE | ppm | ppm
91896277001 | 0.4414 | 5.091
91896277002 | 0.5425 | 6.4938
91896277003 | 0.3388 | 5.4235
91896277004 | 0.1199 | 2.3903
91896277005 | 0.1797 | 2.8164
91896277006 | 0.2011 | 5.7019
91896277007 | 0.2456 | 2.7659
91896277008 | 0.2297 | 3.6697
91896277009 | 0.0851 | 3.7427
91896277010 | 0.1538 | 3.7306
91896277011 | 0.4076 | 10.0675
91896277012 | 0.1408 | 2.2654
91896277013 | 0.1929 | 2.9735
91896277014 | 0.1801 | 2.5847
91896277015 | 0.6972 | 9.1755
91896277016 | 0.1045 | 2.2131
91896277017 | 0.1698 | 3.4366
91896277018 | 0.2512 | 2.4988
91896277019 | 0.4667 | 2.9393
91896277020 | 0.0056 | 0.0834
91896277021 | 0.3484 | 5.5796
91896277022 | 1 | 18.8235
91896277023 | 0.626 | 12.3501
91896277024 | 0.3716 | 22.3965
91896277025 | 0.198 | 6.1262
91896277026 | 0.176 | 3.1073
91896277027 | 0.4038 | 3.9339
91896277028 | 0.367 | 6.3663
91896277029 | 0.4962 | 4.8607
91896277030 | 0.5055 | 8.5186
91896277031 | 0.8038 | 14.8978
91896277032 | 0.3312 | 4.1072
91896277033 | 0.1311 | 2.4193
91896277034 | 0.1253 | 2.9346
91896277035 | 0.2321 | 3.5388
91896277036 | 0.194 | 3.3727
91896277037 | 0.3318 | 4.8044
91896277038 | 0.1063 | 1.8506
91896277039 | 0.1311 | 1.7287
91896277040 | 0.488 | 0.1453
91896277041 | 0.175 | 5.6891
91896277042 | 0.2007 | 3.8199
91896277043 | 0.5485 | 10.7442
91896277044 | 0.1821 | 4.1764
91896277045 | 0.2506 | 4.1156
91896277046 | 0.1646 | 4.242