## MSA202401071085
MSA202401071085
PROJECT | SAN AGUSTIN
REFERENCE | 1085
DATE DELIVERED | 2024-01-10 03:14
DATE REPORTED | 2024-01-07 08:46
INSTRUCTIONS | Au (FAAAm), Ag (FAAAm)
| Au | Ag
| FAAA | FAAA
SAMPLE | ppm | ppm
91896277047 | 0.5096 | 5.8122
91896277048 | 2.7 | 22.8789
91896277049 | 0.2825 | 4.7875
91896277050 | 0.3054 | 4.78
91896277051 | 0.2744 | 5.3785
91896277052 | 0.1926 | 4.7934
91896277053 | 0.1516 | 4.7322
91896277054 | 0.3513 | 7.7033
91896277055 | 0.1926 | 4.0656
91896277056 | 0.1146 | 3.723
91896277057 | 0.2162 | 3.1648
91896277058 | 0.1784 | 3.7963
91896277059 | 0.1253 | 2.3082
91896277060 | 0.1848 | 2.4519
91896277061 | 0.1932 | 2.7089
91896277062 | 3.4 | 25.7851
91896277063 | 0.2658 | 3.5401
91896277064 | 0.2848 | 2.7998
91896277065 | 0.1435 | 1.4357
91896277066 | 0.3439 | 2.2387
91896277067 | 0.1659 | 3.2866
91896277068 | 0.1251 | 3.9795
91896277069 | 0.1496 | 8.3338
91896277070 | 0.2341 | 8.6652
91896277071 | 0.102 | 6.1704
91896277072 | 0.2929 | 5.8417
91896277073 | 0.1116 | 3.6445
91896277074 | 0.0916 | 1.8443
91896277075 | 0.3184 | 3.5699
91896277076 | 0.1524 | 1.6089
91896277077 | 0.2271 | 1.9405
91896277078 | 0.1957 | 1.9925
91896277079 | 0.1307 | 1.5952
91896277080 | 0.1265 | 0.8773
91896277081 | 0.1426 | 1.0609
91896277082 | 0.1921 | 1.0592
91896277083 | 0.1416 | 1.023
91896277084 | 0.1096 | 1.4984
91896277085 | 0.1695 | 3.4185
91896277086 | 0.2832 | 7.271
91896277087 | 0.1591 | 4.0614
91896277088 | 0.1752 | 6.6794
91896277089 | 0.3013 | 4.9909
91896277090 | 0.123 | 2.1067
91896277091 | 0.1425 | 1.0358
91896277092 | 0.207 | 0.9824
91896277093 | 0.1786 | 0.6369
91896277094 | 0.2273 | 1.0032
91896277095 | 0.2271 | 0.9021
91896277096 | 0.0873 | 1.2432
91896277097 | 0.1188 | 0.58
91896277098 | 0.1488 | 0.8442
91896277099 | 0.0958 | 2.2908
91896277100 | 0.0012 | 0.001
91896277101 | 0.252 | 8.2486
91896277102 | 0.1079 | 17.4814
91896277103 | 0.1915 | 8.1859
91896277104 | 0.3776 | 7.1474
91896277105 | 0.1364 | 2.2721
91896277106 | 0.0978 | 2.0276
91896277107 | 0.1324 | 1.1652
91896277108 | 0.2384 | 0.92
91896277109 | 0.142 | 2.0137
91896277110 | 0.1133 | 1.8731
91896277111 | 0.1978 | 1.8893
91896277112 | 0.0894 | 2.9356
91896277113 | 0.0564 | 8.4909
91896277114 | 0.0548 | 17.0217
91896277115 | 0.1258 | 4.5672
91896277116 | 0.9369 | 4.9153
91896277117 | 0.1363 | 2.638
91896277118 | 0.1353 | 1.5482
91896277119 | 0.575 | 1.6238
91896277120 | 0.3832 | 3.5805
91896277121 | 0.3503 | 6.6825
91896277122 | 0.3739 | 2.7524
91896277123 | 0.1462 | 6.6634
91896277124 | 0.142 | 4.8828
91896277125 | 0.4144 | 1.4677
91896277126 | 0.1311 | 3.0535
91896277127 | 0.5747 | 5.0254
91896277128 | 0.3164 | 29.2953
91896277129 | 0.3869 | 4.5048
91896277130 | 0.3157 | 21.9975
91896277131 | 0.3048 | 4.0069
91896277132 | 0.1443 | 2.6787
91896277133 | 0.1803 | 2.2814
91896277134 | 0.0668 | 3.3104
91896277135 | 0.1237 | 13.0279
91896277136 | 0.1261 | 2.9535
91896277137 | 0.1467 | 5.3916
91896277138 | 0.1942 | 12.5184
91896277139 | 0.2047 | 11.3362
91896277140 | 0.1327 | 0.0786
91896277141 | 0.2927 | 5.1394
91896277142 | 0.1942 | 8.1992
91896277143 | 0.2474 | 6.2514
91896277144 | 0.1086 | 7.077
91896278001 | 0.0191 | 0.4774
91896278002 | 0.0035 | 0.2675
91896278003 | 0.0176 | 0.7346
91896278004 | 0.1023 | 2.7778
91896278005 | 0.0788 | 2.3698
91896278006 | 0.0415 | 2.1655
91896278007 | 0.0085 | 0.2986
91896278008 | 0.0186 | 1.2543
91896278009 | 0.0214 | 0.6006
91896278010 | 0.0026 | 0.0791
91896278011 | 0.0164 | 0.342
91896278012 | 0.0278 | 0.6127
91896278013 | 0.0113 | 0.3185
91896278014 | 0.0089 | 0.5104
91896278015 | 0.0095 | 0.2158
91896278016 | 0.0124 | 0.2721
91896278017 | 0.0063 | 0.0695
91896278018 | 0.0117 | 0.2803
91896278019 | 0.0305 | 0.406
91896278020 | 0.02 | 0.001
91896278021 | 0.0151 | 0.2646
91896278022 | 0.01 | 0.0936
91896278023 | 0.008 | 0.2652
91896278024 | 0.0044 | 0.1056
91896278025 | 0.015 | 0.3948
91896278026 | 0.0042 | 0.1848
91896278027 | 0.0169 | 0.243
91896278028 | 0.0133 | 0.001
91896278029 | 0.013 | 0.1968
91896278030 | 0.0162 | 0.001
91896278031 | 0.0083 | 0.1366
91896278032 | 0.0052 | 0.1057
91896278033 | 0.0178 | 1.8704
91896278034 | 0.0132 | 1.7842
91896278035 | 0.0058 | 1.7699
91896278036 | 0.0066 | 0.1113
91896278037 | 0.0063 | 0.0139
91896278038 | 0.0585 | 0.001
91896278039 | 0.0363 | 1.192
91896278040 | 0.516 | 0.001
91896278041 | 0.039 | 0.5572
91896278042 | 0.0314 | 0.2928